## After preprocessing
pH_pzc | C | H/C | O/C | (O+N)/C | BET | PV | D | T | pH_sol | C0 | E | S | A | B | V | Q
8.97 | 94.04082 | 0.002152778 | 0.1066667 | 0.1475 | 142 | 0.332 | 9.352113 | 30 | 7 | 0.1995084 | 4.97 | 7.26 | 0.24 | 3.46 | 5.9963 | 0.7520736
8.97 | 94.04082 | 0.002152778 | 0.1066667 | 0.1475 | 142 | 0.332 | 9.352113 | 30 | 7 | 0.2394101 | 4.97 | 7.26 | 0.24 | 3.46 | 5.9963 | 0.9295357
8.97 | 94.04082 | 0.002152778 | 0.1066667 | 0.1475 | 142 | 0.332 | 9.352113 | 30 | 7 | 0.2793118 | 4.97 | 7.26 | 0.24 | 3.46 | 5.9963 | 1.046841
8.97 | 94.04082 | 0.002152778 | 0.1066667 | 0.1475 | 142 | 0.332 | 9.352113 | 30 | 7 | 0.3192135 | 4.97 | 7.26 | 0.24 | 3.46 | 5.9963 | 1.106998
8.97 | 94.04082 | 0.002152778 | 0.1066667 | 0.1475 | 142 | 0.332 | 9.352113 | 30 | 7 | 0.3591151 | 4.97 | 7.26 | 0.24 | 3.46 | 5.9963 | 1.149107
9.59 | 91.85759 | 0.002777778 | 0.1955556 | 0.2227778 | 76 | 0.373 | 19.63158 | 30 | 7 | 0.1995084 | 4.97 | 7.26 | 0.24 | 3.46 | 5.9963 | 0.7613673
9.59 | 91.85759 | 0.002777778 | 0.1955556 | 0.2227778 | 76 | 0.373 | 19.63158 | 30 | 7 | 0.2394101 | 4.97 | 7.26 | 0.24 | 3.46 | 5.9963 | 0.9332837
9.59 | 91.85759 | 0.002777778 | 0.1955556 | 0.2227778 | 76 | 0.373 | 19.63158 | 30 | 7 | 0.2793118 | 4.97 | 7.26 | 0.24 | 3.46 | 5.9963 | 1.090631
9.59 | 91.85759 | 0.002777778 | 0.1955556 | 0.2227778 | 76 | 0.373 | 19.63158 | 30 | 7 | 0.3192135 | 4.97 | 7.26 | 0.24 | 3.46 | 5.9963 | 1.233409
9.59 | 91.85759 | 0.002777778 | 0.1955556 | 0.2227778 | 76 | 0.373 | 19.63158 | 30 | 7 | 0.3591151 | 4.97 | 7.26 | 0.24 | 3.46 | 5.9963 | 1.405325
9.9 | 17.6875 | 0.008333333 | 3.217778 | 3.258611 | 56 | 0.504 | 36 | 30 | 7 | 0.1995084 | 4.97 | 7.26 | 0.24 | 3.46 | 5.9963 | 0.5080681
9.9 | 17.6875 | 0.008333333 | 3.217778 | 3.258611 | 56 | 0.504 | 36 | 30 | 7 | 0.2394101 | 4.97 | 7.26 | 0.24 | 3.46 | 5.9963 | 0.5681579
9.9 | 17.6875 | 0.008333333 | 3.217778 | 3.258611 | 56 | 0.504 | 36 | 30 | 7 | 0.2793118 | 4.97 | 7.26 | 0.24 | 3.46 | 5.9963 | 0.6095992
9.9 | 17.6875 | 0.008333333 | 3.217778 | 3.258611 | 56 | 0.504 | 36 | 30 | 7 | 0.3192135 | 4.97 | 7.26 | 0.24 | 3.46 | 5.9963 | 0.6800493
9.9 | 17.6875 | 0.008333333 | 3.217778 | 3.258611 | 56 | 0.504 | 36 | 30 | 7 | 0.3591151 | 4.97 | 7.26 | 0.24 | 3.46 | 5.9963 | 0.7007699
8.74 | 83.31522 | 0.003402778 | 0.5688889 | 0.5961111 | 97 | 0.439 | 18.10309 | 30 | 7 | 0.1995084 | 4.97 | 7.26 | 0.24 | 3.46 | 5.9963 | 0.6105552
8.74 | 83.31522 | 0.003402778 | 0.5688889 | 0.5961111 | 97 | 0.439 | 18.10309 | 30 | 7 | 0.2394101 | 4.97 | 7.26 | 0.24 | 3.46 | 5.9963 | 0.6499536
8.74 | 83.31522 | 0.003402778 | 0.5688889 | 0.5961111 | 97 | 0.439 | 18.10309 | 30 | 7 | 0.2793118 | 4.97 | 7.26 | 0.24 | 3.46 | 5.9963 | 0.7129909
8.74 | 83.31522 | 0.003402778 | 0.5688889 | 0.5961111 | 97 | 0.439 | 18.10309 | 30 | 7 | 0.3192135 | 4.97 | 7.26 | 0.24 | 3.46 | 5.9963 | 0.8679578
8.74 | 83.31522 | 0.003402778 | 0.5688889 | 0.5961111 | 97 | 0.439 | 18.10309 | 30 | 7 | 0.3591151 | 4.97 | 7.26 | 0.24 | 3.46 | 5.9963 | 0.9467546
8.97 | 94.04082 | 0.002152778 | 0.1066667 | 0.1475 | 142 | 0.332 | 9.352113 | 30 | 7 | 0.3591151 | 4.97 | 7.26 | 0.24 | 3.46 | 5.9963 | 1.400484
8.97 | 94.04082 | 0.002152778 | 0.1066667 | 0.1475 | 142 | 0.332 | 9.352113 | 40 | 7 | 0.3591151 | 4.97 | 7.26 | 0.24 | 3.46 | 5.9963 | 1.428882
8.97 | 94.04082 | 0.002152778 | 0.1066667 | 0.1475 | 142 | 0.332 | 9.352113 | 50 | 7 | 0.3591151 | 4.97 | 7.26 | 0.24 | 3.46 | 5.9963 | 1.420993
8.97 | 94.04082 | 0.002152778 | 0.1066667 | 0.1475 | 142 | 0.332 | 9.352113 | 60 | 7 | 0.3591151 | 4.97 | 7.26 | 0.24 | 3.46 | 5.9963 | 1.411002
9.59 | 91.85759 | 0.002777778 | 0.1955556 | 0.2227778 | 76 | 0.373 | 19.63158 | 30 | 7 | 0.3591151 | 4.97 | 7.26 | 0.24 | 3.46 | 5.9963 | 1.397621
9.59 | 91.85759 | 0.002777778 | 0.1955556 | 0.2227778 | 76 | 0.373 | 19.63158 | 40 | 7 | 0.3591151 | 4.97 | 7.26 | 0.24 | 3.46 | 5.9963 | 1.376988
9.59 | 91.85759 | 0.002777778 | 0.1955556 | 0.2227778 | 76 | 0.373 | 19.63158 | 50 | 7 | 0.3591151 | 4.97 | 7.26 | 0.24 | 3.46 | 5.9963 | 1.351064
9.59 | 91.85759 | 0.002777778 | 0.1955556 | 0.2227778 | 76 | 0.373 | 19.63158 | 60 | 7 | 0.3591151 | 4.97 | 7.26 | 0.24 | 3.46 | 5.9963 | 1.333075
9.9 | 17.6875 | 0.008333333 | 3.217778 | 3.258611 | 56 | 0.504 | 36 | 30 | 7 | 0.3591151 | 4.97 | 7.26 | 0.24 | 3.46 | 5.9963 | 0.4175097
9.9 | 17.6875 | 0.008333333 | 3.217778 | 3.258611 | 56 | 0.504 | 36 | 40 | 7 | 0.3591151 | 4.97 | 7.26 | 0.24 | 3.46 | 5.9963 | 0.3841788
9.9 | 17.6875 | 0.008333333 | 3.217778 | 3.258611 | 56 | 0.504 | 36 | 50 | 7 | 0.3591151 | 4.97 | 7.26 | 0.24 | 3.46 | 5.9963 | 0.3630163
9.9 | 17.6875 | 0.008333333 | 3.217778 | 3.258611 | 56 | 0.504 | 36 | 60 | 7 | 0.3591151 | 4.97 | 7.26 | 0.24 | 3.46 | 5.9963 | 0.2566748
8.74 | 83.31522 | 0.003402778 | 0.5688889 | 0.5961111 | 97 | 0.439 | 18.10309 | 30 | 7 | 0.3591151 | 4.97 | 7.26 | 0.24 | 3.46 | 5.9963 | 1.052355
8.74 | 83.31522 | 0.003402778 | 0.5688889 | 0.5961111 | 97 | 0.439 | 18.10309 | 40 | 7 | 0.3591151 | 4.97 | 7.26 | 0.24 | 3.46 | 5.9963 | 1.052355
8.74 | 83.31522 | 0.003402778 | 0.5688889 | 0.5961111 | 97 | 0.439 | 18.10309 | 50 | 7 | 0.3591151 | 4.97 | 7.26 | 0.24 | 3.46 | 5.9963 | 1.008707
8.74 | 83.31522 | 0.003402778 | 0.5688889 | 0.5961111 | 97 | 0.439 | 18.10309 | 60 | 7 | 0.3591151 | 4.97 | 7.26 | 0.24 | 3.46 | 5.9963 | 0.8640918
8.97 | 94.04082 | 0.002152778 | 0.1066667 | 0.1475 | 142 | 0.332 | 9.352113 | 30 | 2 | 0.3591151 | 4.97 | 7.26 | 0.24 | 3.46 | 5.9963 | 1.39628
8.97 | 94.04082 | 0.002152778 | 0.1066667 | 0.1475 | 142 | 0.332 | 9.352113 | 30 | 4 | 0.3591151 | 4.97 | 7.26 | 0.24 | 3.46 | 5.9963 | 0.6897642
8.97 | 94.04082 | 0.002152778 | 0.1066667 | 0.1475 | 142 | 0.332 | 9.352113 | 30 | 6 | 0.3591151 | 4.97 | 7.26 | 0.24 | 3.46 | 5.9963 | 0.6124498
8.97 | 94.04082 | 0.002152778 | 0.1066667 | 0.1475 | 142 | 0.332 | 9.352113 | 30 | 8 | 0.3591151 | 4.97 | 7.26 | 0.24 | 3.46 | 5.9963 | 0.8626219
8.97 | 94.04082 | 0.002152778 | 0.1066667 | 0.1475 | 142 | 0.332 | 9.352113 | 30 | 10 | 0.3591151 | 4.97 | 7.26 | 0.24 | 3.46 | 5.9963 | 0.442735
8.97 | 94.04082 | 0.002152778 | 0.1066667 | 0.1475 | 142 | 0.332 | 9.352113 | 30 | 12 | 0.3591151 | 4.97 | 7.26 | 0.24 | 3.46 | 5.9963 | 0.4458779
9.59 | 91.85759 | 0.002777778 | 0.1955556 | 0.2227778 | 76 | 0.373 | 19.63158 | 30 | 2 | 0.3591151 | 4.97 | 7.26 | 0.24 | 3.46 | 5.9963 | 1.40143
9.59 | 91.85759 | 0.002777778 | 0.1955556 | 0.2227778 | 76 | 0.373 | 19.63158 | 30 | 4 | 0.3591151 | 4.97 | 7.26 | 0.24 | 3.46 | 5.9963 | 1.386068
9.59 | 91.85759 | 0.002777778 | 0.1955556 | 0.2227778 | 76 | 0.373 | 19.63158 | 30 | 6 | 0.3591151 | 4.97 | 7.26 | 0.24 | 3.46 | 5.9963 | 1.379924
9.59 | 91.85759 | 0.002777778 | 0.1955556 | 0.2227778 | 76 | 0.373 | 19.63158 | 30 | 8 | 0.3591151 | 4.97 | 7.26 | 0.24 | 3.46 | 5.9963 | 1.359032
9.59 | 91.85759 | 0.002777778 | 0.1955556 | 0.2227778 | 76 | 0.373 | 19.63158 | 30 | 10 | 0.3591151 | 4.97 | 7.26 | 0.24 | 3.46 | 5.9963 | 1.289598
9.59 | 91.85759 | 0.002777778 | 0.1955556 | 0.2227778 | 76 | 0.373 | 19.63158 | 30 | 12 | 0.3591151 | 4.97 | 7.26 | 0.24 | 3.46 | 5.9963 | 1.277923
9.9 | 17.6875 | 0.008333333 | 3.217778 | 3.258611 | 56 | 0.504 | 36 | 30 | 2 | 0.3591151 | 4.97 | 7.26 | 0.24 | 3.46 | 5.9963 | 0.8453338
9.9 | 17.6875 | 0.008333333 | 3.217778 | 3.258611 | 56 | 0.504 | 36 | 30 | 4 | 0.3591151 | 4.97 | 7.26 | 0.24 | 3.46 | 5.9963 | 0.7734172
9.9 | 17.6875 | 0.008333333 | 3.217778 | 3.258611 | 56 | 0.504 | 36 | 30 | 6 | 0.3591151 | 4.97 | 7.26 | 0.24 | 3.46 | 5.9963 | 0.6614055
9.9 | 17.6875 | 0.008333333 | 3.217778 | 3.258611 | 56 | 0.504 | 36 | 30 | 8 | 0.3591151 | 4.97 | 7.26 | 0.24 | 3.46 | 5.9963 | 0.6174917
9.9 | 17.6875 | 0.008333333 | 3.217778 | 3.258611 | 56 | 0.504 | 36 | 30 | 10 | 0.3591151 | 4.97 | 7.26 | 0.24 | 3.46 | 5.9963 | 0.7142292
9.9 | 17.6875 | 0.008333333 | 3.217778 | 3.258611 | 56 | 0.504 | 36 | 30 | 12 | 0.3591151 | 4.97 | 7.26 | 0.24 | 3.46 | 5.9963 | 0.8173308
8.74 | 83.31522 | 0.003402778 | 0.5688889 | 0.5961111 | 97 | 0.439 | 18.10309 | 60 | 2 | 0.3591151 | 4.97 | 7.26 | 0.24 | 3.46 | 5.9963 | 1.311346
8.74 | 83.31522 | 0.003402778 | 0.5688889 | 0.5961111 | 97 | 0.439 | 18.10309 | 60 | 4 | 0.3591151 | 4.97 | 7.26 | 0.24 | 3.46 | 5.9963 | 0.9299626
8.74 | 83.31522 | 0.003402778 | 0.5688889 | 0.5961111 | 97 | 0.439 | 18.10309 | 60 | 6 | 0.3591151 | 4.97 | 7.26 | 0.24 | 3.46 | 5.9963 | 0.7655184
8.74 | 83.31522 | 0.003402778 | 0.5688889 | 0.5961111 | 97 | 0.439 | 18.10309 | 60 | 8 | 0.3591151 | 4.97 | 7.26 | 0.24 | 3.46 | 5.9963 | 0.8926463
8.74 | 83.31522 | 0.003402778 | 0.5688889 | 0.5961111 | 97 | 0.439 | 18.10309 | 60 | 10 | 0.3591151 | 4.97 | 7.26 | 0.24 | 3.46 | 5.9963 | 1.100731
8.74 | 83.31522 | 0.003402778 | 0.5688889 | 0.5961111 | 97 | 0.439 | 18.10309 | 60 | 12 | 0.3591151 | 4.97 | 7.26 | 0.24 | 3.46 | 5.9963 | 1.060253
8.34 | 75.21877 | 0.0003472222 | 0.3022222 | 0.4542354 | 136.2 | 0.084 | 2.57 | 25 | 7 | 8.221183 | 2.56 | 2.26 | 0 | 1.27 | 2.8146 | 2.055808
10.13 | 74.93949 | 0.0002083333 | 0.3022222 | 0.4117029 | 136.2 | 0.084 | 2.57 | 25 | 7 | 8.221183 | 2.56 | 2.26 | 0 | 1.27 | 2.8146 | 2.132293
12.31 | 91.33807 | 6.944444e-05 | 0.08888889 | 0.1351423 | 136.2 | 0.084 | 2.57 | 25 | 7 | 8.221183 | 2.56 | 2.26 | 0 | 1.27 | 2.8146 | 2.736727
8.34 | 75.21877 | 0.0003472222 | 0.3022222 | 0.4542354 | 136.2 | 0.084 | 2.57 | 25 | 7 | 2.941328 | 2.88 | 2.51 | 0 | 1.69 | 3.1962 | 0.07190223
10.13 | 74.93949 | 0.0002083333 | 0.3022222 | 0.4117029 | 136.2 | 0.084 | 2.57 | 25 | 7 | 2.941328 | 2.88 | 2.51 | 0 | 1.69 | 3.1962 | 0.155114
12.31 | 91.33807 | 6.944444e-05 | 0.08888889 | 0.1351423 | 136.2 | 0.084 | 2.57 | 25 | 7 | 2.941328 | 2.88 | 2.51 | 0 | 1.69 | 3.1962 | 0.9623164
8.34 | 75.21877 | 0.0003472222 | 0.3022222 | 0.4542354 | 136.2 | 0.084 | 2.57 | 25 | 7 | 0.8612461 | 5.48 | 6.86 | 0.55 | 3.05 | 4.4268 | 0.186435
10.13 | 74.93949 | 0.0002083333 | 0.3022222 | 0.4117029 | 136.2 | 0.084 | 2.57 | 25 | 7 | 0.8612461 | 5.48 | 6.86 | 0.55 | 3.05 | 4.4268 | 0.1770752
12.31 | 91.33807 | 6.944444e-05 | 0.08888889 | 0.1351423 | 136.2 | 0.084 | 2.57 | 25 | 7 | 0.8612461 | 5.48 | 6.86 | 0.55 | 3.05 | 4.4268 | 0.2459971
12.31 | 91.33807 | 6.944444e-05 | 0.08888889 | 0.1351423 | 136.2 | 0.084 | 2.57 | 25 | 2 | 8.221183 | 2.56 | 2.26 | 0 | 1.27 | 2.8146 | 1.599444
12.31 | 91.33807 | 6.944444e-05 | 0.08888889 | 0.1351423 | 120.6 | 0.076 | 2.53 | 25 | 4 | 8.221183 | 2.56 | 2.26 | 0 | 1.27 | 2.8146 | 2.551466
12.31 | 91.33807 | 6.944444e-05 | 0.08888889 | 0.1351423 | 120.6 | 0.076 | 2.53 | 25 | 6 | 8.221183 | 2.56 | 2.26 | 0 | 1.27 | 2.8146 | 2.742345
12.31 | 91.33807 | 6.944444e-05 | 0.08888889 | 0.1351423 | 120.6 | 0.076 | 2.53 | 25 | 8 | 8.221183 | 2.56 | 2.26 | 0 | 1.27 | 2.8146 | 2.730465
12.31 | 91.33807 | 6.944444e-05 | 0.08888889 | 0.1351423 | 120.6 | 0.076 | 2.53 | 25 | 10 | 8.221183 | 2.56 | 2.26 | 0 | 1.27 | 2.8146 | 2.699576
12.31 | 91.33807 | 6.944444e-05 | 0.08888889 | 0.1351423 | 120.6 | 0.076 | 2.53 | 25 | 2 | 2.941328 | 2.88 | 2.51 | 0 | 1.69 | 3.1962 | 0.117274
12.31 | 91.33807 | 6.944444e-05 | 0.08888889 | 0.1351423 | 120.6 | 0.076 | 2.53 | 25 | 4 | 2.941328 | 2.88 | 2.51 | 0 | 1.69 | 3.1962 | 0.9077911
12.31 | 91.33807 | 6.944444e-05 | 0.08888889 | 0.1351423 | 120.6 | 0.076 | 2.53 | 25 | 6 | 2.941328 | 2.88 | 2.51 | 0 | 1.69 | 3.1962 | 0.9593036
12.31 | 91.33807 | 6.944444e-05 | 0.08888889 | 0.1351423 | 120.6 | 0.076 | 2.53 | 25 | 8 | 2.941328 | 2.88 | 2.51 | 0 | 1.69 | 3.1962 | 0.9607188
12.31 | 91.33807 | 6.944444e-05 | 0.08888889 | 0.1351423 | 120.6 | 0.076 | 2.53 | 25 | 10 | 2.941328 | 2.88 | 2.51 | 0 | 1.69 | 3.1962 | 0.9593036
12.31 | 91.33807 | 6.944444e-05 | 0.08888889 | 0.1351423 | 120.6 | 0.076 | 2.53 | 25 | 2 | 0.8612461 | 5.48 | 6.86 | 0.55 | 3.05 | 4.4268 | 0.2864905
12.31 | 91.33807 | 6.944444e-05 | 0.08888889 | 0.1351423 | 120.6 | 0.076 | 2.53 | 25 | 4 | 0.8612461 | 5.48 | 6.86 | 0.55 | 3.05 | 4.4268 | 0.258432
12.31 | 91.33807 | 6.944444e-05 | 0.08888889 | 0.1351423 | 120.6 | 0.076 | 2.53 | 25 | 6 | 0.8612461 | 5.48 | 6.86 | 0.55 | 3.05 | 4.4268 | 0.2457662
12.31 | 91.33807 | 6.944444e-05 | 0.08888889 | 0.1351423 | 120.6 | 0.076 | 2.53 | 25 | 8 | 0.8612461 | 5.48 | 6.86 | 0.55 | 3.05 | 4.4268 | 0.2319568
12.31 | 91.33807 | 6.944444e-05 | 0.08888889 | 0.1351423 | 120.6 | 0.076 | 2.53 | 25 | 10 | 0.8612461 | 5.48 | 6.86 | 0.55 | 3.05 | 4.4268 | 0.2396971
3 | 92.2 | 2.259581e-05 | 0.08291154 | 0.1257231 | 1379 | 0.778 | 2.25 | 30 | 8 | 0.7815919 | 2.44 | 1.84 | 0 | 1.28 | 2.2206 | 1.538318
3 | 92.2 | 2.259581e-05 | 0.08291154 | 0.1257231 | 1379 | 0.778 | 2.25 | 30 | 8 | 0.6012246 | 2.44 | 1.84 | 0 | 1.28 | 2.2206 | 1.196481
3 | 92.2 | 2.259581e-05 | 0.08291154 | 0.1257231 | 1379 | 0.778 | 2.25 | 30 | 8 | 0.488495 | 2.44 | 1.84 | 0 | 1.28 | 2.2206 | 0.9711586
3 | 92.2 | 2.259581e-05 | 0.08291154 | 0.1257231 | 1379 | 0.778 | 2.25 | 30 | 8 | 0.4113642 | 2.44 | 1.84 | 0 | 1.28 | 2.2206 | 0.8178177
3 | 92.2 | 2.259581e-05 | 0.08291154 | 0.1257231 | 1379 | 0.778 | 2.25 | 30 | 8 | 0.3552691 | 2.44 | 1.84 | 0 | 1.28 | 2.2206 | 0.7062971
3 | 92.2 | 2.259581e-05 | 0.08291154 | 0.1257231 | 1379 | 0.778 | 2.25 | 30 | 8 | 0.488495 | 2.44 | 1.84 | 0 | 1.28 | 2.2206 | 0.4882739
3 | 92.2 | 2.259581e-05 | 0.08291154 | 0.1257231 | 1379 | 0.778 | 2.25 | 30 | 8 | 0.488495 | 2.44 | 1.84 | 0 | 1.28 | 2.2206 | 0.9758054
3 | 92.2 | 2.259581e-05 | 0.08291154 | 0.1257231 | 1379 | 0.778 | 2.25 | 30 | 8 | 0.488495 | 2.44 | 1.84 | 0 | 1.28 | 2.2206 | 1.462024
3 | 92.2 | 2.259581e-05 | 0.08291154 | 0.1257231 | 1379 | 0.778 | 2.25 | 30 | 8 | 0.488495 | 2.44 | 1.84 | 0 | 1.28 | 2.2206 | 1.94734
3 | 92.2 | 2.259581e-05 | 0.08291154 | 0.1257231 | 1379 | 0.778 | 2.25 | 30 | 8 | 0.488495 | 2.44 | 1.84 | 0 | 1.28 | 2.2206 | 2.424621
3 | 92.2 | 2.259581e-05 | 0.08291154 | 0.1257231 | 1379 | 0.778 | 2.25 | 30 | 6 | 0.6012246 | 2.44 | 1.84 | 0 | 1.28 | 2.2206 | 1.190425
3 | 92.2 | 2.259581e-05 | 0.08291154 | 0.1257231 | 1379 | 0.778 | 2.25 | 30 | 8 | 0.6012246 | 2.44 | 1.84 | 0 | 1.28 | 2.2206 | 1.190425
3 | 92.2 | 2.259581e-05 | 0.08291154 | 0.1257231 | 1379 | 0.778 | 2.25 | 30 | 10 | 0.6012246 | 2.44 | 1.84 | 0 | 1.28 | 2.2206 | 1.190425
3 | 92.2 | 2.259581e-05 | 0.08291154 | 0.1257231 | 1379 | 0.778 | 2.25 | 30 | 8 | 0.6012246 | 2.44 | 1.84 | 0 | 1.28 | 2.2206 | 1.190425
3 | 92.2 | 2.259581e-05 | 0.08291154 | 0.1257231 | 1379 | 0.778 | 2.25 | 50 | 8 | 0.6012246 | 2.44 | 1.84 | 0 | 1.28 | 2.2206 | 1.190425
3 | 92.2 | 2.259581e-05 | 0.08291154 | 0.1257231 | 1379 | 0.778 | 2.25 | 70 | 8 | 0.6012246 | 2.44 | 1.84 | 0 | 1.28 | 2.2206 | 1.190425
3 | 92.2 | 2.259581e-05 | 0.08291154 | 0.1257231 | 1379 | 0.778 | 2.25 | 30 | 2 | 0.2436054 | 2.94 | 3.44 | 2.78 | 3.12 | 2.193 | 0.1983426
3 | 92.2 | 2.259581e-05 | 0.08291154 | 0.1257231 | 1379 | 0.778 | 2.25 | 30 | 2 | 0.1218027 | 2.94 | 3.44 | 2.78 | 3.12 | 2.193 | 0.1052107
3 | 92.2 | 2.259581e-05 | 0.08291154 | 0.1257231 | 1379 | 0.778 | 2.25 | 30 | 2 | 0.08120179 | 2.94 | 3.44 | 2.78 | 3.12 | 2.193 | 0.07206453
3 | 92.2 | 2.259581e-05 | 0.08291154 | 0.1257231 | 1379 | 0.778 | 2.25 | 30 | 2 | 0.06090134 | 2.94 | 3.44 | 2.78 | 3.12 | 2.193 | 0.0563399
3 | 92.2 | 2.259581e-05 | 0.08291154 | 0.1257231 | 1379 | 0.778 | 2.25 | 30 | 2 | 0.04872107 | 2.94 | 3.44 | 2.78 | 3.12 | 2.193 | 0.04536054
3 | 92.2 | 2.259581e-05 | 0.08291154 | 0.1257231 | 1379 | 0.778 | 2.25 | 30 | 2 | 0.1218027 | 2.94 | 3.44 | 2.78 | 3.12 | 2.193 | 0.1579185
3 | 92.2 | 2.259581e-05 | 0.08291154 | 0.1257231 | 1379 | 0.778 | 2.25 | 30 | 2 | 0.1218027 | 2.94 | 3.44 | 2.78 | 3.12 | 2.193 | 0.2606949
3 | 92.2 | 2.259581e-05 | 0.08291154 | 0.1257231 | 1379 | 0.778 | 2.25 | 30 | 2 | 0.1218027 | 2.94 | 3.44 | 2.78 | 3.12 | 2.193 | 0.3524779
3 | 92.2 | 2.259581e-05 | 0.08291154 | 0.1257231 | 1379 | 0.778 | 2.25 | 30 | 2 | 0.1218027 | 2.94 | 3.44 | 2.78 | 3.12 | 2.193 | 0.4401702
3 | 92.2 | 2.259581e-05 | 0.08291154 | 0.1257231 | 1379 | 0.778 | 2.25 | 30 | 2 | 0.1218027 | 2.94 | 3.44 | 2.78 | 3.12 | 2.193 | 0.5204483
3 | 92.2 | 2.259581e-05 | 0.08291154 | 0.1257231 | 1379 | 0.778 | 2.25 | 30 | 2 | 0.1218027 | 2.94 | 3.44 | 2.78 | 3.12 | 2.193 | 0.1051888
3 | 92.2 | 2.259581e-05 | 0.08291154 | 0.1257231 | 1379 | 0.778 | 2.25 | 30 | 4 | 0.1218027 | 2.94 | 3.44 | 2.78 | 3.12 | 2.193 | 0.1022899
3 | 92.2 | 2.259581e-05 | 0.08291154 | 0.1257231 | 1379 | 0.778 | 2.25 | 30 | 6 | 0.1218027 | 2.94 | 3.44 | 2.78 | 3.12 | 2.193 | 0.09761267
3 | 92.2 | 2.259581e-05 | 0.08291154 | 0.1257231 | 1379 | 0.778 | 2.25 | 30 | 2 | 0.1218027 | 2.94 | 3.44 | 2.78 | 3.12 | 2.193 | 0.1052664
3 | 92.2 | 2.259581e-05 | 0.08291154 | 0.1257231 | 1379 | 0.778 | 2.25 | 50 | 2 | 0.1218027 | 2.94 | 3.44 | 2.78 | 3.12 | 2.193 | 0.1076177
3 | 92.2 | 2.259581e-05 | 0.08291154 | 0.1257231 | 1379 | 0.778 | 2.25 | 70 | 2 | 0.1218027 | 2.94 | 3.44 | 2.78 | 3.12 | 2.193 | 0.1097226
8.2 | 62.4 | 0.004375 | 0.5511111 | 0.5783333 | 1.15 | 0.018 | 27.46 | 30 | 6 | 0.4567324 | 2.56 | 2.26 | 0 | 1.27 | 2.8146 | 0.4444097
8.2 | 80.25 | 0.002430556 | 0.2666667 | 0.2938889 | 32.07 | 0.093 | 11.51 | 30 | 6 | 0.4567324 | 2.56 | 2.26 | 0 | 1.27 | 2.8146 | 0.4525213
8.8 | 81.01 | 0.002361111 | 0.2844444 | 0.2980556 | 33.62 | 0.095 | 11.32 | 30 | 6 | 0.4567324 | 2.56 | 2.26 | 0 | 1.27 | 2.8146 | 0.4536997
8.2 | 80.25 | 0.002430556 | 0.2666667 | 0.2938889 | 32.07 | 0.093 | 11.51 | 30 | 6 | 0 | 2.56 | 2.26 | 0 | 1.27 | 2.8146 | 0
8.2 | 80.25 | 0.002430556 | 0.2666667 | 0.2938889 | 32.07 | 0.093 | 11.51 | 30 | 6 | 0.4567324 | 2.56 | 2.26 | 0 | 1.27 | 2.8146 | 0.5250894
8.2 | 80.25 | 0.002430556 | 0.2666667 | 0.2938889 | 32.07 | 0.093 | 11.51 | 30 | 6 | 0.9134647 | 2.56 | 2.26 | 0 | 1.27 | 2.8146 | 0.9418363
8.2 | 80.25 | 0.002430556 | 0.2666667 | 0.2938889 | 32.07 | 0.093 | 11.51 | 30 | 6 | 1.370197 | 2.56 | 2.26 | 0 | 1.27 | 2.8146 | 1.378814
8.2 | 80.25 | 0.002430556 | 0.2666667 | 0.2938889 | 32.07 | 0.093 | 11.51 | 30 | 6 | 1.826929 | 2.56 | 2.26 | 0 | 1.27 | 2.8146 | 1.815791
8.2 | 80.25 | 0.002430556 | 0.2666667 | 0.2938889 | 32.07 | 0.093 | 11.51 | 30 | 6 | 2.283662 | 2.56 | 2.26 | 0 | 1.27 | 2.8146 | 2.196123
8.2 | 80.25 | 0.002430556 | 0.2666667 | 0.2938889 | 32.07 | 0.093 | 11.51 | 30 | 2 | 0.4567324 | 2.56 | 2.26 | 0 | 1.27 | 2.8146 | 0.05480788
8.2 | 80.25 | 0.002430556 | 0.2666667 | 0.2938889 | 32.07 | 0.093 | 11.51 | 30 | 4 | 0.4567324 | 2.56 | 2.26 | 0 | 1.27 | 2.8146 | 0.4568237
8.2 | 80.25 | 0.002430556 | 0.2666667 | 0.2938889 | 32.07 | 0.093 | 11.51 | 30 | 6 | 0.4567324 | 2.56 | 2.26 | 0 | 1.27 | 2.8146 | 0.4568237
8.2 | 80.25 | 0.002430556 | 0.2666667 | 0.2938889 | 32.07 | 0.093 | 11.51 | 30 | 8 | 0.4567324 | 2.56 | 2.26 | 0 | 1.27 | 2.8146 | 0.4568237
8.2 | 80.25 | 0.002430556 | 0.2666667 | 0.2938889 | 32.07 | 0.093 | 11.51 | 30 | 10 | 0.4567324 | 2.56 | 2.26 | 0 | 1.27 | 2.8146 | 0.4568237
3.2 | 86.51 | 0 | 0.1839222 | 0.191317 | 1086 | 0.8964 | 3.301657 | 25 | 2 | 1.378618 | 3.58 | 5.05 | 0 | 2.84 | 3.1731 | 0.2762759
5.2 | 83.42 | 0 | 0.2009643 | 0.2890727 | 1003 | 0.5791 | 2.309472 | 25 | 2 | 1.378618 | 3.58 | 5.05 | 0 | 2.84 | 3.1731 | 0.3229726
3.2 | 86.51 | 0 | 0.1839222 | 0.191317 | 1086 | 0.8964 | 3.301657 | 25 | 2 | 1.378618 | 3.58 | 5.05 | 0 | 2.84 | 3.1731 | 0.2287318
5.2 | 83.42 | 0 | 0.2009643 | 0.2890727 | 1003 | 0.5791 | 2.309472 | 25 | 2 | 1.378618 | 3.58 | 5.05 | 0 | 2.84 | 3.1731 | 0.2781588
3.2 | 86.51 | 0 | 0.1839222 | 0.191317 | 1086 | 0.8964 | 3.301657 | 25 | 2 | 1.378618 | 3.58 | 5.05 | 0 | 2.84 | 3.1731 | 0.1958747
5.2 | 83.42 | 0 | 0.2009643 | 0.2890727 | 1003 | 0.5791 | 2.309472 | 25 | 2 | 1.378618 | 3.58 | 5.05 | 0 | 2.84 | 3.1731 | 0.2564109
3.2 | 86.51 | 0 | 0.1839222 | 0.191317 | 1086 | 0.8964 | 3.301657 | 25 | 2 | 1.378618 | 3.58 | 5.05 | 0 | 2.84 | 3.1731 | 0.1810937
5.2 | 83.42 | 0 | 0.2009643 | 0.2890727 | 1003 | 0.5791 | 2.309472 | 25 | 2 | 1.378618 | 3.58 | 5.05 | 0 | 2.84 | 3.1731 | 0.233345
3.2 | 86.51 | 0 | 0.1839222 | 0.191317 | 1086 | 0.8964 | 3.301657 | 25 | 2 | 1.378618 | 3.58 | 5.05 | 0 | 2.84 | 3.1731 | 0.174221
5.2 | 83.42 | 0 | 0.2009643 | 0.2890727 | 1003 | 0.5791 | 2.309472 | 25 | 2 | 1.378618 | 3.58 | 5.05 | 0 | 2.84 | 3.1731 | 0.2176225
4.3 | 53.4 | 0.0002457865 | 1.088 | 0.8688611 | 1156.25 | 0.67 | 2.32 | 20 | 10 | 0.3126368 | 2.44 | 1.84 | 0 | 1.28 | 2.2206 | 0.03288936
4.3 | 53.4 | 0.0002457865 | 1.088 | 0.8688611 | 1156.25 | 0.67 | 2.32 | 20 | 10 | 0.1563184 | 2.44 | 1.84 | 0 | 1.28 | 2.2206 | 0.1150894
4.3 | 53.4 | 0.0002457865 | 1.088 | 0.8688611 | 1156.25 | 0.67 | 2.32 | 20 | 10 | 0.1042123 | 2.44 | 1.84 | 0 | 1.28 | 2.2206 | 0.2046254
4.3 | 53.4 | 0.0002457865 | 1.088 | 0.8688611 | 1156.25 | 0.67 | 2.32 | 20 | 10 | 0.07815919 | 2.44 | 1.84 | 0 | 1.28 | 2.2206 | 0.2406467
4.3 | 53.4 | 0.0002457865 | 1.088 | 0.8688611 | 1156.25 | 0.67 | 2.32 | 20 | 10 | 0.06252736 | 2.44 | 1.84 | 0 | 1.28 | 2.2206 | 0.280336
4.3 | 53.4 | 0.0002457865 | 1.088 | 0.8688611 | 1156.25 | 0.67 | 2.32 | 20 | 10 | 0.05210613 | 2.44 | 1.84 | 0 | 1.28 | 2.2206 | 0.2928447
4.3 | 53.4 | 0.0002457865 | 1.088 | 0.8688611 | 1156.25 | 0.67 | 2.32 | 20 | 10 | 0.0446624 | 2.44 | 1.84 | 0 | 1.28 | 2.2206 | 0.2919042
4.3 | 53.4 | 0.0002457865 | 1.088 | 0.8688611 | 1156.25 | 0.67 | 2.32 | 20 | 10 | 0.2451107 | 2.88 | 2.51 | 0 | 1.69 | 3.1962 | 0.02241907
4.3 | 53.4 | 0.0002457865 | 1.088 | 0.8688611 | 1156.25 | 0.67 | 2.32 | 20 | 10 | 0.1225553 | 2.88 | 2.51 | 0 | 1.69 | 3.1962 | 0.07551891
4.3 | 53.4 | 0.0002457865 | 1.088 | 0.8688611 | 1156.25 | 0.67 | 2.32 | 20 | 10 | 0.08170355 | 2.88 | 2.51 | 0 | 1.69 | 3.1962 | 0.1488579
4.3 | 53.4 | 0.0002457865 | 1.088 | 0.8688611 | 1156.25 | 0.67 | 2.32 | 20 | 10 | 0.06127766 | 2.88 | 2.51 | 0 | 1.69 | 3.1962 | 0.1774616
4.3 | 53.4 | 0.0002457865 | 1.088 | 0.8688611 | 1156.25 | 0.67 | 2.32 | 20 | 10 | 0.04902213 | 2.88 | 2.51 | 0 | 1.69 | 3.1962 | 0.201659
4.3 | 53.4 | 0.0002457865 | 1.088 | 0.8688611 | 1156.25 | 0.67 | 2.32 | 20 | 10 | 0.04085178 | 2.88 | 2.51 | 0 | 1.69 | 3.1962 | 0.2214501
4.3 | 53.4 | 0.0002457865 | 1.088 | 0.8688611 | 1156.25 | 0.67 | 2.32 | 20 | 10 | 0.03501581 | 2.88 | 2.51 | 0 | 1.69 | 3.1962 | 0.2210767
4.3 | 53.4 | 0.0002457865 | 1.088 | 0.8688611 | 1156.25 | 0.67 | 2.32 | 20 | 10 | 0.02042589 | 2.88 | 2.51 | 0 | 1.69 | 3.1962 | 0.1911875
4.3 | 53.4 | 0.0002457865 | 1.088 | 0.8688611 | 1156.25 | 0.67 | 2.32 | 20 | 10 | 0.04085178 | 2.88 | 2.51 | 0 | 1.69 | 3.1962 | 0.3519545
4.3 | 53.4 | 0.0002457865 | 1.088 | 0.8688611 | 1156.25 | 0.67 | 2.32 | 20 | 10 | 0.06127766 | 2.88 | 2.51 | 0 | 1.69 | 3.1962 | 0.4637628
4.3 | 53.4 | 0.0002457865 | 1.088 | 0.8688611 | 1156.25 | 0.67 | 2.32 | 20 | 10 | 0.08170355 | 2.88 | 2.51 | 0 | 1.69 | 3.1962 | 0.5475621
4.3 | 53.4 | 0.0002457865 | 1.088 | 0.8688611 | 1156.25 | 0.67 | 2.32 | 20 | 10 | 0.1021294 | 2.88 | 2.51 | 0 | 1.69 | 3.1962 | 0.575571
4.3 | 53.4 | 0.0002457865 | 1.088 | 0.8688611 | 1156.25 | 0.67 | 2.32 | 20 | 10 | 0.1225553 | 2.88 | 2.51 | 0 | 1.69 | 3.1962 | 0.6247576
4.3 | 53.4 | 0.0002457865 | 1.088 | 0.8688611 | 1156.25 | 0.67 | 2.32 | 20 | 10 | 0.02605306 | 2.44 | 1.84 | 0 | 1.28 | 2.2206 | 0.3053613
4.3 | 53.4 | 0.0002457865 | 1.088 | 0.8688611 | 1156.25 | 0.67 | 2.32 | 20 | 10 | 0.05210613 | 2.44 | 1.84 | 0 | 1.28 | 2.2206 | 0.5636016
4.3 | 53.4 | 0.0002457865 | 1.088 | 0.8688611 | 1156.25 | 0.67 | 2.32 | 20 | 10 | 0.07815919 | 2.44 | 1.84 | 0 | 1.28 | 2.2206 | 0.8421664
4.3 | 53.4 | 0.0002457865 | 1.088 | 0.8688611 | 1156.25 | 0.67 | 2.32 | 20 | 10 | 0.1042123 | 2.44 | 1.84 | 0 | 1.28 | 2.2206 | 1.030168
4.3 | 53.4 | 0.0002457865 | 1.088 | 0.8688611 | 1156.25 | 0.67 | 2.32 | 20 | 10 | 0.1302653 | 2.44 | 1.84 | 0 | 1.28 | 2.2206 | 1.129698
4.3 | 53.4 | 0.0002457865 | 1.088 | 0.8688611 | 1156.25 | 0.67 | 2.32 | 20 | 10 | 0.1563184 | 2.44 | 1.84 | 0 | 1.28 | 2.2206 | 1.175428
4.3 | 46.42 | 0.0001630643 | 0.739145 | 0.7652413 | 11.44 | 0.000435 | 0.65484 | 30 | 4 | 3.588525 | 5.48 | 6.86 | 0.55 | 3.05 | 4.4268 | 0.03097561
4.3 | 46.42 | 0.0001630643 | 0.739145 | 0.7652413 | 11.44 | 0.000435 | 0.65484 | 30 | 5 | 3.588525 | 5.48 | 6.86 | 0.55 | 3.05 | 4.4268 | 0.02470258
4.3 | 46.42 | 0.0001630643 | 0.739145 | 0.7652413 | 11.44 | 0.000435 | 0.65484 | 30 | 6 | 3.588525 | 5.48 | 6.86 | 0.55 | 3.05 | 4.4268 | 0.03962385
4.3 | 46.42 | 0.0001630643 | 0.739145 | 0.7652413 | 11.44 | 0.000435 | 0.65484 | 30 | 7 | 3.588525 | 5.48 | 6.86 | 0.55 | 3.05 | 4.4268 | 0.04979468
4.3 | 46.42 | 0.0001630643 | 0.739145 | 0.7652413 | 11.44 | 0.000435 | 0.65484 | 30 | 9 | 3.588525 | 5.48 | 6.86 | 0.55 | 3.05 | 4.4268 | 0.04291262
4.3 | 46.42 | 0.0001630643 | 0.739145 | 0.7652413 | 11.44 | 0.000435 | 0.65484 | 30 | 11 | 3.588525 | 5.48 | 6.86 | 0.55 | 3.05 | 4.4268 | 0.03517791
4.3 | 56.97 | 0.000104831 | 0.2112613 | 0.2112613 | 34.73 | 0.033 | 6.143 | 30 | 4 | 3.588525 | 5.48 | 6.86 | 0.55 | 3.05 | 4.4268 | 0.009123022
4.3 | 56.97 | 0.000104831 | 0.2112613 | 0.2112613 | 34.73 | 0.033 | 6.143 | 30 | 5 | 3.588525 | 5.48 | 6.86 | 0.55 | 3.05 | 4.4268 | 0.009655645
4.3 | 56.97 | 0.000104831 | 0.2112613 | 0.2112613 | 34.73 | 0.033 | 6.143 | 30 | 6 | 3.588525 | 5.48 | 6.86 | 0.55 | 3.05 | 4.4268 | 0.02421393
4.3 | 56.97 | 0.000104831 | 0.2112613 | 0.2112613 | 34.73 | 0.033 | 6.143 | 30 | 7 | 3.588525 | 5.48 | 6.86 | 0.55 | 3.05 | 4.4268 | 0.01492267
4.3 | 56.97 | 0.000104831 | 0.2112613 | 0.2112613 | 34.73 | 0.033 | 6.143 | 30 | 9 | 3.588525 | 5.48 | 6.86 | 0.55 | 3.05 | 4.4268 | 0.01924281
4.3 | 56.97 | 0.000104831 | 0.2112613 | 0.2112613 | 34.73 | 0.033 | 6.143 | 30 | 11 | 3.588525 | 5.48 | 6.86 | 0.55 | 3.05 | 4.4268 | 0.02362213
3.7 | 86.17 | 0.0001386149 | 0.1435921 | 0.1435921 | 0.01 | 0.000435 | 0.65484 | 30 | 4 | 3.588525 | 5.48 | 6.86 | 0.55 | 3.05 | 4.4268 | 0.01692822
3.7 | 86.17 | 0.0001386149 | 0.1435921 | 0.1435921 | 0.01 | 0.000435 | 0.65484 | 30 | 5 | 3.588525 | 5.48 | 6.86 | 0.55 | 3.05 | 4.4268 | 0.001859861
3.7 | 86.17 | 0.0001386149 | 0.1435921 | 0.1435921 | 0.01 | 0.000435 | 0.65484 | 30 | 6 | 3.588525 | 5.48 | 6.86 | 0.55 | 3.05 | 4.4268 | 0.01512002
3.7 | 86.17 | 0.0001386149 | 0.1435921 | 0.1435921 | 0.01 | 0.000435 | 0.65484 | 30 | 7 | 3.588525 | 5.48 | 6.86 | 0.55 | 3.05 | 4.4268 | 0.01072006
3.7 | 86.17 | 0.0001386149 | 0.1435921 | 0.1435921 | 0.01 | 0.000435 | 0.65484 | 30 | 9 | 3.588525 | 5.48 | 6.86 | 0.55 | 3.05 | 4.4268 | 0.01102142
3.7 | 86.17 | 0.0001386149 | 0.1435921 | 0.1435921 | 0.01 | 0.000435 | 0.65484 | 30 | 11 | 3.588525 | 5.48 | 6.86 | 0.55 | 3.05 | 4.4268 | 0.02639116
4.3 | 46.42 | 0.0001630643 | 0.739145 | 0.7652413 | 11.44 | 0.000435 | 0.65484 | 30 | 4 | 6.127766 | 2.88 | 2.51 | 0 | 1.69 | 3.1962 | 1.129862
4.3 | 46.42 | 0.0001630643 | 0.739145 | 0.7652413 | 11.44 | 0.000435 | 0.65484 | 30 | 5 | 6.127766 | 2.88 | 2.51 | 0 | 1.69 | 3.1962 | 1.165087
4.3 | 46.42 | 0.0001630643 | 0.739145 | 0.7652413 | 11.44 | 0.000435 | 0.65484 | 30 | 6 | 6.127766 | 2.88 | 2.51 | 0 | 1.69 | 3.1962 | 1.195699
4.3 | 46.42 | 0.0001630643 | 0.739145 | 0.7652413 | 11.44 | 0.000435 | 0.65484 | 30 | 7 | 6.127766 | 2.88 | 2.51 | 0 | 1.69 | 3.1962 | 1.189828
4.3 | 46.42 | 0.0001630643 | 0.739145 | 0.7652413 | 11.44 | 0.000435 | 0.65484 | 30 | 9 | 6.127766 | 2.88 | 2.51 | 0 | 1.69 | 3.1962 | 1.158797
4.3 | 46.42 | 0.0001630643 | 0.739145 | 0.7652413 | 11.44 | 0.000435 | 0.65484 | 30 | 11 | 6.127766 | 2.88 | 2.51 | 0 | 1.69 | 3.1962 | 1.187731
4.3 | 56.97 | 0.000104831 | 0.2112613 | 0.2112613 | 34.73 | 0.033 | 6.143 | 30 | 4 | 6.127766 | 2.88 | 2.51 | 0 | 1.69 | 3.1962 | 0.56585
4.3 | 56.97 | 0.000104831 | 0.2112613 | 0.2112613 | 34.73 | 0.033 | 6.143 | 30 | 5 | 6.127766 | 2.88 | 2.51 | 0 | 1.69 | 3.1962 | 0.7432308
4.3 | 56.97 | 0.000104831 | 0.2112613 | 0.2112613 | 34.73 | 0.033 | 6.143 | 30 | 6 | 6.127766 | 2.88 | 2.51 | 0 | 1.69 | 3.1962 | 0.7943902
4.3 | 56.97 | 0.000104831 | 0.2112613 | 0.2112613 | 34.73 | 0.033 | 6.143 | 30 | 7 | 6.127766 | 2.88 | 2.51 | 0 | 1.69 | 3.1962 | 0.734844
4.3 | 56.97 | 0.000104831 | 0.2112613 | 0.2112613 | 34.73 | 0.033 | 6.143 | 30 | 9 | 6.127766 | 2.88 | 2.51 | 0 | 1.69 | 3.1962 | 0.759585
4.3 | 56.97 | 0.000104831 | 0.2112613 | 0.2112613 | 34.73 | 0.033 | 6.143 | 30 | 11 | 6.127766 | 2.88 | 2.51 | 0 | 1.69 | 3.1962 | 0.839679
3.7 | 86.17 | 0.0001386149 | 0.1435921 | 0.1435921 | 0.01 | 0.000435 | 0.65484 | 30 | 4 | 6.127766 | 2.88 | 2.51 | 0 | 1.69 | 3.1962 | 0.09870537
3.7 | 86.17 | 0.0001386149 | 0.1435921 | 0.1435921 | 0.01 | 0.000435 | 0.65484 | 30 | 5 | 6.127766 | 2.88 | 2.51 | 0 | 1.69 | 3.1962 | 0.05131997
3.7 | 86.17 | 0.0001386149 | 0.1435921 | 0.1435921 | 0.01 | 0.000435 | 0.65484 | 30 | 6 | 6.127766 | 2.88 | 2.51 | 0 | 1.69 | 3.1962 | 0.119253
3.7 | 86.17 | 0.0001386149 | 0.1435921 | 0.1435921 | 0.01 | 0.000435 | 0.65484 | 30 | 7 | 6.127766 | 2.88 | 2.51 | 0 | 1.69 | 3.1962 | 0.0391591
3.7 | 86.17 | 0.0001386149 | 0.1435921 | 0.1435921 | 0.01 | 0.000435 | 0.65484 | 30 | 9 | 6.127766 | 2.88 | 2.51 | 0 | 1.69 | 3.1962 | 0.05970677
3.7 | 86.17 | 0.0001386149 | 0.1435921 | 0.1435921 | 0.01 | 0.000435 | 0.65484 | 30 | 11 | 6.127766 | 2.88 | 2.51 | 0 | 1.69 | 3.1962 | 0.1398007
11 | 79.4 | 0 | 0.2261405 | 0.2304261 | 61 | 0.036 | 4.76 | 25 | 8.5 | 0.02948841 | 2.68 | 2.02 | 0.06 | 1.1 | 2.2266 | 0.02579139
11 | 79.4 | 0 | 0.2261405 | 0.2304261 | 61 | 0.036 | 4.76 | 25 | 8.5 | 0.05668597 | 2.68 | 2.02 | 0.06 | 1.1 | 2.2266 | 0.03114852
11 | 79.4 | 0 | 0.2261405 | 0.2304261 | 61 | 0.036 | 4.76 | 25 | 8.5 | 0.0858241 | 2.68 | 2.02 | 0.06 | 1.1 | 2.2266 | 0.03746466
11 | 79.4 | 0 | 0.2261405 | 0.2304261 | 61 | 0.036 | 4.76 | 25 | 8.5 | 0.1153956 | 2.68 | 2.02 | 0.06 | 1.1 | 2.2266 | 0.04298715
11 | 79.4 | 0 | 0.2261405 | 0.2304261 | 61 | 0.036 | 4.76 | 25 | 8.5 | 0.1469877 | 2.68 | 2.02 | 0.06 | 1.1 | 2.2266 | 0.04930329
11 | 79.4 | 0 | 0.2261405 | 0.2304261 | 61 | 0.036 | 4.76 | 25 | 8.5 | 0.1678222 | 2.68 | 2.02 | 0.06 | 1.1 | 2.2266 | 0.05320538
11 | 79.4 | 0 | 0.2261405 | 0.2304261 | 61 | 0.036 | 4.76 | 25 | 8.5 | 0.198558 | 2.68 | 2.02 | 0.06 | 1.1 | 2.2266 | 0.0574382
11 | 76.7 | 0 | 0.2990004 | 0.3564972 | 72.7 | 0.081 | 4.42 | 25 | 8.5 | 0.02463419 | 2.68 | 2.02 | 0.06 | 1.1 | 2.2266 | 0.01848319
11 | 76.7 | 0 | 0.2990004 | 0.3564972 | 72.7 | 0.081 | 4.42 | 25 | 8.5 | 0.05063422 | 2.68 | 2.02 | 0.06 | 1.1 | 2.2266 | 0.02043423
11 | 76.7 | 0 | 0.2990004 | 0.3564972 | 72.7 | 0.081 | 4.42 | 25 | 8.5 | 0.08323219 | 2.68 | 2.02 | 0.06 | 1.1 | 2.2266 | 0.02284825
11 | 76.7 | 0 | 0.2990004 | 0.3564972 | 72.7 | 0.081 | 4.42 | 25 | 8.5 | 0.1138026 | 2.68 | 2.02 | 0.06 | 1.1 | 2.2266 | 0.02691571
11 | 76.7 | 0 | 0.2990004 | 0.3564972 | 72.7 | 0.081 | 4.42 | 25 | 8.5 | 0.1401666 | 2.68 | 2.02 | 0.06 | 1.1 | 2.2266 | 0.03389324
11 | 76.7 | 0 | 0.2990004 | 0.3564972 | 72.7 | 0.081 | 4.42 | 25 | 8.5 | 0.1647743 | 2.68 | 2.02 | 0.06 | 1.1 | 2.2266 | 0.03567895
11 | 76.7 | 0 | 0.2990004 | 0.3564972 | 72.7 | 0.081 | 4.42 | 25 | 8.5 | 0.1997393 | 2.68 | 2.02 | 0.06 | 1.1 | 2.2266 | 0.04070541
11 | 73.4 | 0 | 0.2712685 | 0.4031146 | 102 | 0.106 | 4.08 | 25 | 8.5 | 0.02815666 | 2.68 | 2.02 | 0.06 | 1.1 | 2.2266 | 0.01587075
11 | 73.4 | 0 | 0.2712685 | 0.4031146 | 102 | 0.106 | 4.08 | 25 | 8.5 | 0.0563758 | 2.68 | 2.02 | 0.06 | 1.1 | 2.2266 | 0.01881386
11 | 73.4 | 0 | 0.2712685 | 0.4031146 | 102 | 0.106 | 4.08 | 25 | 8.5 | 0.08741611 | 2.68 | 2.02 | 0.06 | 1.1 | 2.2266 | 0.02089721
11 | 73.4 | 0 | 0.2712685 | 0.4031146 | 102 | 0.106 | 4.08 | 25 | 8.5 | 0.1146362 | 2.68 | 2.02 | 0.06 | 1.1 | 2.2266 | 0.02529536
11 | 73.4 | 0 | 0.2712685 | 0.4031146 | 102 | 0.106 | 4.08 | 25 | 8.5 | 0.1428781 | 2.68 | 2.02 | 0.06 | 1.1 | 2.2266 | 0.03194217
11 | 73.4 | 0 | 0.2712685 | 0.4031146 | 102 | 0.106 | 4.08 | 25 | 8.5 | 0.1718281 | 2.68 | 2.02 | 0.06 | 1.1 | 2.2266 | 0.03438927
11 | 73.4 | 0 | 0.2712685 | 0.4031146 | 102 | 0.106 | 4.08 | 25 | 8.5 | 0.2023028 | 2.68 | 2.02 | 0.06 | 1.1 | 2.2266 | 0.03713396
11 | 76.8 | 0 | 0.1793981 | 0.3311053 | 139.1 | 0.088 | 3.98 | 25 | 8.5 | 0.438041 | 2.68 | 2.02 | 0.06 | 1.1 | 2.2266 | 0.4262403
11 | 76.8 | 0 | 0.1793981 | 0.3311053 | 139.1 | 0.088 | 3.98 | 25 | 8.5 | 0.5529878 | 2.68 | 2.02 | 0.06 | 1.1 | 2.2266 | 0.5148775
11 | 76.8 | 0 | 0.1793981 | 0.3311053 | 139.1 | 0.088 | 3.98 | 25 | 8.5 | 0.6884511 | 2.68 | 2.02 | 0.06 | 1.1 | 2.2266 | 0.5940675
11 | 76.8 | 0 | 0.1793981 | 0.3311053 | 139.1 | 0.088 | 3.98 | 25 | 8.5 | 0.83412 | 2.68 | 2.02 | 0.06 | 1.1 | 2.2266 | 0.6335235
11 | 76.8 | 0 | 0.1793981 | 0.3311053 | 139.1 | 0.088 | 3.98 | 25 | 8.5 | 1.117533 | 2.68 | 2.02 | 0.06 | 1.1 | 2.2266 | 0.6896511
11 | 76.8 | 0 | 0.1793981 | 0.3311053 | 139.1 | 0.088 | 3.98 | 25 | 8.5 | 1.566863 | 2.68 | 2.02 | 0.06 | 1.1 | 2.2266 | 0.7360537
11 | 76.8 | 0 | 0.1793981 | 0.3311053 | 139.1 | 0.088 | 3.98 | 25 | 8.5 | 1.751726 | 2.68 | 2.02 | 0.06 | 1.1 | 2.2266 | 0.7535588
11 | 75.6 | 0 | 0.2295121 | 0.3881283 | 152.6 | 0.093 | 3.32 | 25 | 8.5 | 0.432537 | 2.68 | 2.02 | 0.06 | 1.1 | 2.2266 | 0.4290189
11 | 75.6 | 0 | 0.2295121 | 0.3881283 | 152.6 | 0.093 | 3.32 | 25 | 8.5 | 0.5858203 | 2.68 | 2.02 | 0.06 | 1.1 | 2.2266 | 0.5776738
11 | 75.6 | 0 | 0.2295121 | 0.3881283 | 152.6 | 0.093 | 3.32 | 25 | 8.5 | 0.7318762 | 2.68 | 2.02 | 0.06 | 1.1 | 2.2266 | 0.6854832
11 | 75.6 | 0 | 0.2295121 | 0.3881283 | 152.6 | 0.093 | 3.32 | 25 | 8.5 | 0.8712379 | 2.68 | 2.02 | 0.06 | 1.1 | 2.2266 | 0.7291072
11 | 75.6 | 0 | 0.2295121 | 0.3881283 | 152.6 | 0.093 | 3.32 | 25 | 8.5 | 1.158713 | 2.68 | 2.02 | 0.06 | 1.1 | 2.2266 | 0.7727311
11 | 75.6 | 0 | 0.2295121 | 0.3881283 | 152.6 | 0.093 | 3.32 | 25 | 8.5 | 1.409917 | 2.68 | 2.02 | 0.06 | 1.1 | 2.2266 | 0.80274
11 | 75.6 | 0 | 0.2295121 | 0.3881283 | 152.6 | 0.093 | 3.32 | 25 | 8.5 | 1.717909 | 2.68 | 2.02 | 0.06 | 1.1 | 2.2266 | 0.8369166
11 | 77.6 | 0 | 0.231386 | 0.3311891 | 418.7 | 0.277 | 2.65 | 25 | 8.5 | 0.4393122 | 2.68 | 2.02 | 0.06 | 1.1 | 2.2266 | 0.4345761
11 | 77.6 | 0 | 0.231386 | 0.3311891 | 418.7 | 0.277 | 2.65 | 25 | 8.5 | 0.5927668 | 2.68 | 2.02 | 0.06 | 1.1 | 2.2266 | 0.5846202
11 | 77.6 | 0 | 0.231386 | 0.3311891 | 418.7 | 0.277 | 2.65 | 25 | 8.5 | 0.732923 | 2.68 | 2.02 | 0.06 | 1.1 | 2.2266 | 0.6840939
11 | 77.6 | 0 | 0.231386 | 0.3311891 | 418.7 | 0.277 | 2.65 | 25 | 8.5 | 0.8660232 | 2.68 | 2.02 | 0.06 | 1.1 | 2.2266 | 0.7263286
11 | 77.6 | 0 | 0.231386 | 0.3311891 | 418.7 | 0.277 | 2.65 | 25 | 8.5 | 1.160734 | 2.68 | 2.02 | 0.06 | 1.1 | 2.2266 | 0.7891248
11 | 77.6 | 0 | 0.231386 | 0.3311891 | 418.7 | 0.277 | 2.65 | 25 | 8.5 | 1.443653 | 2.68 | 2.02 | 0.06 | 1.1 | 2.2266 | 0.8135765
11 | 77.6 | 0 | 0.231386 | 0.3311891 | 418.7 | 0.277 | 2.65 | 25 | 8.5 | 1.726264 | 2.68 | 2.02 | 0.06 | 1.1 | 2.2266 | 0.8355274
11 | 85.9 | 0 | 0.2297245 | 0.2360626 | 34 | 0.04 | 4.08 | 25 | 8.5 | 0.03687598 | 2.44 | 1.84 | 0 | 1.28 | 2.2206 | 0.02712096
11 | 85.9 | 0 | 0.2297245 | 0.2360626 | 34 | 0.04 | 4.08 | 25 | 8.5 | 0.06573773 | 2.44 | 1.84 | 0 | 1.28 | 2.2206 | 0.030929
11 | 85.9 | 0 | 0.2297245 | 0.2360626 | 34 | 0.04 | 4.08 | 25 | 8.5 | 0.1017617 | 2.44 | 1.84 | 0 | 1.28 | 2.2206 | 0.03699365
11 | 85.9 | 0 | 0.2297245 | 0.2360626 | 34 | 0.04 | 4.08 | 25 | 8.5 | 0.1307699 | 2.44 | 1.84 | 0 | 1.28 | 2.2206 | 0.04182424
11 | 85.9 | 0 | 0.2297245 | 0.2360626 | 34 | 0.04 | 4.08 | 25 | 8.5 | 0.1917548 | 2.44 | 1.84 | 0 | 1.28 | 2.2206 | 0.055505
11 | 85.9 | 0 | 0.2297245 | 0.2360626 | 34 | 0.04 | 4.08 | 25 | 8.5 | 0.2567575 | 2.44 | 1.84 | 0 | 1.28 | 2.2206 | 0.05603389
11 | 85.9 | 0 | 0.2297245 | 0.2360626 | 34 | 0.04 | 4.08 | 25 | 8.5 | 0.4696294 | 2.44 | 1.84 | 0 | 1.28 | 2.2206 | 0.05656278
11 | 79.4 | 0 | 0.2261405 | 0.2304261 | 61 | 0.036 | 4.76 | 25 | 8.5 | 0.03843732 | 2.44 | 1.84 | 0 | 1.28 | 2.2206 | 0.03025905
11 | 79.4 | 0 | 0.2261405 | 0.2304261 | 61 | 0.036 | 4.76 | 25 | 8.5 | 0.06654086 | 2.44 | 1.84 | 0 | 1.28 | 2.2206 | 0.03611217
11 | 79.4 | 0 | 0.2261405 | 0.2304261 | 61 | 0.036 | 4.76 | 25 | 8.5 | 0.09869274 | 2.44 | 1.84 | 0 | 1.28 | 2.2206 | 0.04496236
11 | 79.4 | 0 | 0.2261405 | 0.2304261 | 61 | 0.036 | 4.76 | 25 | 8.5 | 0.1591244 | 2.44 | 1.84 | 0 | 1.28 | 2.2206 | 0.05984193
11 | 79.4 | 0 | 0.2261405 | 0.2304261 | 61 | 0.036 | 4.76 | 25 | 8.5 | 0.2233546 | 2.44 | 1.84 | 0 | 1.28 | 2.2206 | 0.06573029
11 | 79.4 | 0 | 0.2261405 | 0.2304261 | 61 | 0.036 | 4.76 | 25 | 8.5 | 0.3134055 | 2.44 | 1.84 | 0 | 1.28 | 2.2206 | 0.0653777
11 | 79.4 | 0 | 0.2261405 | 0.2304261 | 61 | 0.036 | 4.76 | 25 | 8.5 | 0.4687641 | 2.44 | 1.84 | 0 | 1.28 | 2.2206 | 0.06953836
11 | 76.7 | 0 | 0.2990004 | 0.3564972 | 72.7 | 0.081 | 4.42 | 25 | 8.5 | 0.03637135 | 2.44 | 1.84 | 0 | 1.28 | 2.2206 | 0.02486432
11 | 76.7 | 0 | 0.2990004 | 0.3564972 | 72.7 | 0.081 | 4.42 | 25 | 8.5 | 0.06526399 | 2.44 | 1.84 | 0 | 1.28 | 2.2206 | 0.02800244
11 | 76.7 | 0 | 0.2990004 | 0.3564972 | 72.7 | 0.081 | 4.42 | 25 | 8.5 | 0.09813431 | 2.44 | 1.84 | 0 | 1.28 | 2.2206 | 0.03406709
11 | 76.7 | 0 | 0.2990004 | 0.3564972 | 72.7 | 0.081 | 4.42 | 25 | 8.5 | 0.1304041 | 2.44 | 1.84 | 0 | 1.28 | 2.2206 | 0.04496236
11 | 76.7 | 0 | 0.2990004 | 0.3564972 | 72.7 | 0.081 | 4.42 | 25 | 8.5 | 0.1613163 | 2.44 | 1.84 | 0 | 1.28 | 2.2206 | 0.05169696
11 | 76.7 | 0 | 0.2990004 | 0.3564972 | 72.7 | 0.081 | 4.42 | 25 | 8.5 | 0.2523333 | 2.44 | 1.84 | 0 | 1.28 | 2.2206 | 0.06019452
11 | 76.7 | 0 | 0.2990004 | 0.3564972 | 72.7 | 0.081 | 4.42 | 25 | 8.5 | 0.4702364 | 2.44 | 1.84 | 0 | 1.28 | 2.2206 | 0.06400256
11 | 73.4 | 0 | 0.2712685 | 0.4031146 | 102 | 0.106 | 4.08 | 25 | 8.5 | 0.0384517 | 2.44 | 1.84 | 0 | 1.28 | 2.2206 | 0.02694466
11 | 73.4 | 0 | 0.2712685 | 0.4031146 | 102 | 0.106 | 4.08 | 25 | 8.5 | 0.06623685 | 2.44 | 1.84 | 0 | 1.28 | 2.2206 | 0.03230413
11 | 73.4 | 0 | 0.2712685 | 0.4031146 | 102 | 0.106 | 4.08 | 25 | 8.5 | 0.1005375 | 2.44 | 1.84 | 0 | 1.28 | 2.2206 | 0.03734625
11 | 73.4 | 0 | 0.2712685 | 0.4031146 | 102 | 0.106 | 4.08 | 25 | 8.5 | 0.1621923 | 2.44 | 1.84 | 0 | 1.28 | 2.2206 | 0.05169696
11 | 73.4 | 0 | 0.2712685 | 0.4031146 | 102 | 0.106 | 4.08 | 25 | 8.5 | 0.2518729 | 2.44 | 1.84 | 0 | 1.28 | 2.2206 | 0.05377728
11 | 73.4 | 0 | 0.2712685 | 0.4031146 | 102 | 0.106 | 4.08 | 25 | 8.5 | 0.3150739 | 2.44 | 1.84 | 0 | 1.28 | 2.2206 | 0.05758532
11 | 73.4 | 0 | 0.2712685 | 0.4031146 | 102 | 0.106 | 4.08 | 25 | 8.5 | 0.4712887 | 2.44 | 1.84 | 0 | 1.28 | 2.2206 | 0.06417886
11 | 76.8 | 0 | 0.1793981 | 0.3311053 | 139.1 | 0.088 | 3.98 | 25 | 8.5 | 0.3276598 | 2.44 | 1.84 | 0 | 1.28 | 2.2206 | 0.3234685
11 | 76.8 | 0 | 0.1793981 | 0.3311053 | 139.1 | 0.088 | 3.98 | 25 | 8.5 | 0.4406251 | 2.44 | 1.84 | 0 | 1.28 | 2.2206 | 0.4355703
11 | 76.8 | 0 | 0.1793981 | 0.3311053 | 139.1 | 0.088 | 3.98 | 25 | 8.5 | 0.5015092 | 2.44 | 1.84 | 0 | 1.28 | 2.2206 | 0.4684758
11 | 76.8 | 0 | 0.1793981 | 0.3311053 | 139.1 | 0.088 | 3.98 | 25 | 8.5 | 0.5591936 | 2.44 | 1.84 | 0 | 1.28 | 2.2206 | 0.4684758
11 | 76.8 | 0 | 0.1793981 | 0.3311053 | 139.1 | 0.088 | 3.98 | 25 | 8.5 | 0.6251831 | 2.44 | 1.84 | 0 | 1.28 | 2.2206 | 0.4930155
11 | 76.8 | 0 | 0.1793981 | 0.3311053 | 139.1 | 0.088 | 3.98 | 25 | 8.5 | 0.7817262 | 2.44 | 1.84 | 0 | 1.28 | 2.2206 | 0.5426526
11 | 76.8 | 0 | 0.1793981 | 0.3311053 | 139.1 | 0.088 | 3.98 | 25 | 8.5 | 0.9327696 | 2.44 | 1.84 | 0 | 1.28 | 2.2206 | 0.5342868
11 | 75.6 | 0 | 0.2295121 | 0.3881283 | 152.6 | 0.093 | 3.32 | 25 | 8.5 | 0.4784422 | 2.44 | 1.84 | 0 | 1.28 | 2.2206 | 0.4768416
11 | 75.6 | 0 | 0.2295121 | 0.3881283 | 152.6 | 0.093 | 3.32 | 25 | 8.5 | 0.6305557 | 2.44 | 1.84 | 0 | 1.28 | 2.2206 | 0.6246375
11 | 75.6 | 0 | 0.2295121 | 0.3881283 | 152.6 | 0.093 | 3.32 | 25 | 8.5 | 0.7757053 | 2.44 | 1.84 | 0 | 1.28 | 2.2206 | 0.7205654
11 | 75.6 | 0 | 0.2295121 | 0.3881283 | 152.6 | 0.093 | 3.32 | 25 | 8.5 | 0.9385232 | 2.44 | 1.84 | 0 | 1.28 | 2.2206 | 0.7612789
11 | 75.6 | 0 | 0.2295121 | 0.3881283 | 152.6 | 0.093 | 3.32 | 25 | 8.5 | 1.090393 | 2.44 | 1.84 | 0 | 1.28 | 2.2206 | 0.8326671
11 | 75.6 | 0 | 0.2295121 | 0.3881283 | 152.6 | 0.093 | 3.32 | 25 | 8.5 | 1.25923 | 2.44 | 1.84 | 0 | 1.28 | 2.2206 | 0.8438215
11 | 75.6 | 0 | 0.2295121 | 0.3881283 | 152.6 | 0.093 | 3.32 | 25 | 8.5 | 1.568244 | 2.44 | 1.84 | 0 | 1.28 | 2.2206 | 0.8711498
11 | 77.6 | 0 | 0.231386 | 0.3311891 | 418.7 | 0.277 | 2.65 | 25 | 8.5 | 0.9398745 | 2.44 | 1.84 | 0 | 1.28 | 2.2206 | 0.9397494
11 | 77.6 | 0 | 0.231386 | 0.3311891 | 418.7 | 0.277 | 2.65 | 25 | 8.5 | 1.127736 | 2.44 | 1.84 | 0 | 1.28 | 2.2206 | 1.122682
11 | 77.6 | 0 | 0.231386 | 0.3311891 | 418.7 | 0.277 | 2.65 | 25 | 8.5 | 1.231558 | 2.44 | 1.84 | 0 | 1.28 | 2.2206 | 1.213032
11 | 77.6 | 0 | 0.231386 | 0.3311891 | 418.7 | 0.277 | 2.65 | 25 | 8.5 | 1.432467 | 2.44 | 1.84 | 0 | 1.28 | 2.2206 | 1.306172
11 | 77.6 | 0 | 0.231386 | 0.3311891 | 418.7 | 0.277 | 2.65 | 25 | 8.5 | 1.594568 | 2.44 | 1.84 | 0 | 1.28 | 2.2206 | 1.317326
11 | 77.6 | 0 | 0.231386 | 0.3311891 | 418.7 | 0.277 | 2.65 | 25 | 8.5 | 1.761592 | 2.44 | 1.84 | 0 | 1.28 | 2.2206 | 1.341866
11 | 77.6 | 0 | 0.231386 | 0.3311891 | 418.7 | 0.277 | 2.65 | 25 | 8.5 | 1.926985 | 2.44 | 1.84 | 0 | 1.28 | 2.2206 | 1.35804
6.55 | 86.61 | 0 | 0.2688938 | 0.2734512 | 640 | 0.403 | 3.37 | 20 | 7 | 0.1710102 | 2.88 | 2.51 | 0 | 1.69 | 3.1962 | 0.1457458
6.55 | 86.61 | 0 | 0.2688938 | 0.2734512 | 640 | 0.403 | 3.37 | 20 | 7 | 0.2199149 | 2.88 | 2.51 | 0 | 1.69 | 3.1962 | 0.1779233
6.55 | 86.61 | 0 | 0.2688938 | 0.2734512 | 640 | 0.403 | 3.37 | 20 | 7 | 0.3162202 | 2.88 | 2.51 | 0 | 1.69 | 3.1962 | 0.2383382
6.55 | 86.61 | 0 | 0.2688938 | 0.2734512 | 640 | 0.403 | 3.37 | 20 | 7 | 0.4172529 | 2.88 | 2.51 | 0 | 1.69 | 3.1962 | 0.3003948
6.55 | 86.61 | 0 | 0.2688938 | 0.2734512 | 640 | 0.403 | 3.37 | 20 | 7 | 0.5062479 | 2.88 | 2.51 | 0 | 1.69 | 3.1962 | 0.3455419
6.55 | 86.61 | 0 | 0.2688938 | 0.2734512 | 640 | 0.403 | 3.37 | 20 | 7 | 0.6493222 | 2.88 | 2.51 | 0 | 1.69 | 3.1962 | 0.3906889
6.55 | 86.61 | 0 | 0.2688938 | 0.2734512 | 640 | 0.403 | 3.37 | 20 | 7 | 0.773981 | 2.88 | 2.51 | 0 | 1.69 | 3.1962 | 0.414822
6.55 | 86.61 | 0 | 0.2688938 | 0.2734512 | 640 | 0.403 | 3.37 | 20 | 7 | 0.9111334 | 2.88 | 2.51 | 0 | 1.69 | 3.1962 | 0.4228664
6.55 | 86.61 | 0 | 0.2688938 | 0.2734512 | 640 | 0.403 | 3.37 | 20 | 7 | 1.227411 | 2.88 | 2.51 | 0 | 1.69 | 3.1962 | 0.4156429
6.55 | 86.61 | 0 | 0.2688938 | 0.2734512 | 640 | 0.403 | 3.37 | 30 | 7 | 0.2320304 | 2.88 | 2.51 | 0 | 1.69 | 3.1962 | 0.2020564
6.55 | 86.61 | 0 | 0.2688938 | 0.2734512 | 640 | 0.403 | 3.37 | 30 | 7 | 0.3557612 | 2.88 | 2.51 | 0 | 1.69 | 3.1962 | 0.2907088
6.55 | 86.61 | 0 | 0.2688938 | 0.2734512 | 640 | 0.403 | 3.37 | 30 | 7 | 0.4512032 | 2.88 | 2.51 | 0 | 1.69 | 3.1962 | 0.3463627
6.55 | 86.61 | 0 | 0.2688938 | 0.2734512 | 640 | 0.403 | 3.37 | 30 | 7 | 0.5482072 | 2.88 | 2.51 | 0 | 1.69 | 3.1962 | 0.3962707
6.55 | 86.61 | 0 | 0.2688938 | 0.2734512 | 640 | 0.403 | 3.37 | 30 | 7 | 0.6753574 | 2.88 | 2.51 | 0 | 1.69 | 3.1962 | 0.4405968
6.55 | 86.61 | 0 | 0.2688938 | 0.2734512 | 640 | 0.403 | 3.37 | 30 | 7 | 0.7983585 | 2.88 | 2.51 | 0 | 1.69 | 3.1962 | 0.4616107
6.55 | 86.61 | 0 | 0.2688938 | 0.2734512 | 640 | 0.403 | 3.37 | 30 | 7 | 0.9110239 | 2.88 | 2.51 | 0 | 1.69 | 3.1962 | 0.4729385
6.55 | 86.61 | 0 | 0.2688938 | 0.2734512 | 640 | 0.403 | 3.37 | 30 | 7 | 1.227295 | 2.88 | 2.51 | 0 | 1.69 | 3.1962 | 0.480162
6.55 | 86.61 | 0 | 0.2688938 | 0.2734512 | 640 | 0.403 | 3.37 | 40 | 7 | 0.1133182 | 2.88 | 2.51 | 0 | 1.69 | 3.1962 | 0.1119266
6.55 | 86.61 | 0 | 0.2688938 | 0.2734512 | 640 | 0.403 | 3.37 | 40 | 7 | 0.1792369 | 2.88 | 2.51 | 0 | 1.69 | 3.1962 | 0.1706998
6.55 | 86.61 | 0 | 0.2688938 | 0.2734512 | 640 | 0.403 | 3.37 | 40 | 7 | 0.2306822 | 2.88 | 2.51 | 0 | 1.69 | 3.1962 | 0.2125634
6.55 | 86.61 | 0 | 0.2688938 | 0.2734512 | 640 | 0.403 | 3.37 | 40 | 7 | 0.3528155 | 2.88 | 2.51 | 0 | 1.69 | 3.1962 | 0.3036783
6.55 | 86.61 | 0 | 0.2688938 | 0.2734512 | 640 | 0.403 | 3.37 | 40 | 7 | 0.4371209 | 2.88 | 2.51 | 0 | 1.69 | 3.1962 | 0.3657349
6.55 | 86.61 | 0 | 0.2688938 | 0.2734512 | 640 | 0.403 | 3.37 | 40 | 7 | 0.5501092 | 2.88 | 2.51 | 0 | 1.69 | 3.1962 | 0.4220455
6.55 | 86.61 | 0 | 0.2688938 | 0.2734512 | 640 | 0.403 | 3.37 | 40 | 7 | 0.6989985 | 2.88 | 2.51 | 0 | 1.69 | 3.1962 | 0.4793412
6.55 | 86.61 | 0 | 0.2688938 | 0.2734512 | 640 | 0.403 | 3.37 | 40 | 7 | 0.8197106 | 2.88 | 2.51 | 0 | 1.69 | 3.1962 | 0.5139813
6.55 | 86.61 | 0 | 0.2688938 | 0.2734512 | 640 | 0.403 | 3.37 | 40 | 7 | 0.9138536 | 2.88 | 2.51 | 0 | 1.69 | 3.1962 | 0.5244882
6.55 | 86.61 | 0 | 0.2688938 | 0.2734512 | 640 | 0.403 | 3.37 | 40 | 7 | 1.230443 | 2.88 | 2.51 | 0 | 1.69 | 3.1962 | 0.5461588
7.3 | 81.8 | 0.0001867699 | 0.3325183 | 0.344166 | 289 | 0.001 | 0.003460208 | 22 | 3 | 0.03126368 | 2.44 | 1.84 | 0 | 1.28 | 2.2206 | 0.002424592
7.3 | 81.8 | 0.0001867699 | 0.3325183 | 0.344166 | 289 | 0.001 | 0.003460208 | 22 | 5 | 0.03126368 | 2.44 | 1.84 | 0 | 1.28 | 2.2206 | 0.003135747
7.3 | 81.8 | 0.0001867699 | 0.3325183 | 0.344166 | 289 | 0.001 | 0.003460208 | 22 | 7 | 0.03126368 | 2.44 | 1.84 | 0 | 1.28 | 2.2206 | 0.004671294
7.3 | 81.8 | 0.0001867699 | 0.3325183 | 0.344166 | 289 | 0.001 | 0.003460208 | 22 | 9 | 0.03126368 | 2.44 | 1.84 | 0 | 1.28 | 2.2206 | 0.003824236
7.3 | 76.4 | 0.000263598 | 0.4630599 | 0.4773124 | 9 | 0.026 | 11.507 | 22 | 3 | 0.03126368 | 2.44 | 1.84 | 0 | 1.28 | 2.2206 | 0.003602295
7.3 | 76.4 | 0.000263598 | 0.4630599 | 0.4773124 | 9 | 0.026 | 11.507 | 22 | 5 | 0.03126368 | 2.44 | 1.84 | 0 | 1.28 | 2.2206 | 0.006936097
7.3 | 76.4 | 0.000263598 | 0.4630599 | 0.4773124 | 9 | 0.026 | 11.507 | 22 | 7 | 0.03126368 | 2.44 | 1.84 | 0 | 1.28 | 2.2206 | 0.007959795
7.3 | 76.4 | 0.000263598 | 0.4630599 | 0.4773124 | 9 | 0.026 | 11.507 | 22 | 9 | 0.03126368 | 2.44 | 1.84 | 0 | 1.28 | 2.2206 | 0.007447946
7 | 80.3 | 0.0001816106 | 0.3852221 | 0.4072575 | 352 | 0.138 | 0.3920455 | 22 | 3 | 0.03126368 | 2.44 | 1.84 | 0 | 1.28 | 2.2206 | 0.006827393
7 | 80.3 | 0.0001816106 | 0.3852221 | 0.4072575 | 352 | 0.138 | 0.3920455 | 22 | 5 | 0.03126368 | 2.44 | 1.84 | 0 | 1.28 | 2.2206 | 0.009006159
7 | 80.3 | 0.0001816106 | 0.3852221 | 0.4072575 | 352 | 0.138 | 0.3920455 | 22 | 7 | 0.03126368 | 2.44 | 1.84 | 0 | 1.28 | 2.2206 | 0.009472707
7 | 80.3 | 0.0001816106 | 0.3852221 | 0.4072575 | 352 | 0.138 | 0.3920455 | 22 | 9 | 0.03126368 | 2.44 | 1.84 | 0 | 1.28 | 2.2206 | 0.007470612
7 | 85.7 | 0.0001377544 | 0.246856 | 0.2671853 | 390 | 0.22 | 0.5641026 | 22 | 3 | 0.03126368 | 2.44 | 1.84 | 0 | 1.28 | 2.2206 | 0.01062777
7 | 85.7 | 0.0001377544 | 0.246856 | 0.2671853 | 390 | 0.22 | 0.5641026 | 22 | 5 | 0.03126368 | 2.44 | 1.84 | 0 | 1.28 | 2.2206 | 0.01360827
7 | 85.7 | 0.0001377544 | 0.246856 | 0.2671853 | 390 | 0.22 | 0.5641026 | 22 | 7 | 0.03126368 | 2.44 | 1.84 | 0 | 1.28 | 2.2206 | 0.01434209
7 | 85.7 | 0.0001377544 | 0.246856 | 0.2671853 | 390 | 0.22 | 0.5641026 | 22 | 9 | 0.03126368 | 2.44 | 1.84 | 0 | 1.28 | 2.2206 | 0.01393894
5.06 | 83.49 | 0 | 0.3515524 | 0.3515524 | 2301.61 | 1.205 | 2.094 | 30 | 6 | 4.7847 | 5.48 | 6.86 | 0.55 | 3.05 | 4.4268 | 2.662334
5.06 | 83.49 | 0 | 0.3515524 | 0.3515524 | 2301.61 | 1.205 | 2.094 | 30 | 8 | 4.7847 | 5.48 | 6.86 | 0.55 | 3.05 | 4.4268 | 2.170786
5.06 | 83.49 | 0 | 0.3515524 | 0.3515524 | 2301.61 | 1.205 | 2.094 | 30 | 10 | 4.7847 | 5.48 | 6.86 | 0.55 | 3.05 | 4.4268 | 1.870396
5.06 | 83.49 | 0 | 0.3515524 | 0.3515524 | 2301.61 | 1.205 | 2.094 | 30 | 2 | 1.250547 | 5.48 | 6.86 | 0.55 | 3.05 | 4.4268 | 1.284914
5.06 | 83.49 | 0 | 0.3515524 | 0.3515524 | 2301.61 | 1.205 | 2.094 | 30 | 4 | 1.250547 | 2.44 | 1.84 | 0 | 1.28 | 2.206 | 1.225436
5.06 | 83.49 | 0 | 0.3515524 | 0.3515524 | 2301.61 | 1.205 | 2.094 | 30 | 6 | 1.250547 | 2.44 | 1.84 | 0 | 1.28 | 2.2206 | 1.251871
5.06 | 83.49 | 0 | 0.3515524 | 0.3515524 | 2301.61 | 1.205 | 2.094 | 30 | 8 | 1.250547 | 2.44 | 1.84 | 0 | 1.28 | 2.2206 | 1.225436
5.06 | 83.49 | 0 | 0.3515524 | 0.3515524 | 2301.61 | 1.205 | 2.094 | 30 | 10 | 1.250547 | 2.44 | 1.84 | 0 | 1.28 | 2.2206 | 1.317958
5.06 | 83.49 | 0 | 0.3515524 | 0.3515524 | 2301.61 | 1.205 | 2.094 | 30 | 7 | 0.0416849 | 2.44 | 1.84 | 0 | 1.28 | 2.2206 | 0.04877768
5.06 | 83.49 | 0 | 0.3515524 | 0.3515524 | 2301.61 | 1.205 | 2.094 | 30 | 7 | 0.2084245 | 2.44 | 1.84 | 0 | 1.28 | 2.2206 | 0.2084468
5.06 | 83.49 | 0 | 0.3515524 | 0.3515524 | 2301.61 | 1.205 | 2.094 | 30 | 7 | 0.416849 | 2.44 | 1.84 | 0 | 1.28 | 2.2206 | 0.4276536
5.06 | 83.49 | 0 | 0.3515524 | 0.3515524 | 2301.61 | 1.205 | 2.094 | 30 | 7 | 1.250547 | 2.44 | 1.84 | 0 | 1.28 | 2.2206 | 1.224646
5.06 | 83.49 | 0 | 0.3515524 | 0.3515524 | 2301.61 | 1.205 | 2.094 | 30 | 7 | 2.084245 | 2.44 | 1.84 | 0 | 1.28 | 2.2206 | 2.067645
5.06 | 83.49 | 0 | 0.3515524 | 0.3515524 | 2301.61 | 1.205 | 2.094 | 30 | 7 | 2.917943 | 2.44 | 1.84 | 0 | 1.28 | 2.2206 | 2.412693
5.06 | 83.49 | 0 | 0.3515524 | 0.3515524 | 2301.61 | 1.205 | 2.094 | 30 | 7 | 3.751641 | 2.44 | 1.84 | 0 | 1.28 | 2.2206 | 2.51959
5.06 | 83.49 | 0 | 0.3515524 | 0.3515524 | 2301.61 | 1.205 | 2.094 | 30 | 7 | 4.16849 | 2.44 | 1.84 | 0 | 1.28 | 2.2206 | 2.745563
5.06 | 83.49 | 0 | 0.3515524 | 0.3515524 | 2301.61 | 1.205 | 2.094 | 40 | 7 | 0.04233323 | 2.44 | 1.84 | 0 | 1.28 | 2.2206 | 0.04877768
5.06 | 83.49 | 0 | 0.3515524 | 0.3515524 | 2301.61 | 1.205 | 2.094 | 40 | 7 | 0.2141857 | 2.44 | 1.84 | 0 | 1.28 | 2.2206 | 0.2084468
5.06 | 83.49 | 0 | 0.3515524 | 0.3515524 | 2301.61 | 1.205 | 2.094 | 40 | 7 | 0.4245126 | 2.44 | 1.84 | 0 | 1.28 | 2.2206 | 0.420888
5.06 | 83.49 | 0 | 0.3515524 | 0.3515524 | 2301.61 | 1.205 | 2.094 | 40 | 7 | 1.254705 | 2.44 | 1.84 | 0 | 1.28 | 2.2206 | 1.24359
5.06 | 83.49 | 0 | 0.3515524 | 0.3515524 | 2301.61 | 1.205 | 2.094 | 40 | 7 | 2.102853 | 2.44 | 1.84 | 0 | 1.28 | 2.2206 | 2.074411
5.06 | 83.49 | 0 | 0.3515524 | 0.3515524 | 2301.61 | 1.205 | 2.094 | 40 | 7 | 2.921076 | 2.44 | 1.84 | 0 | 1.28 | 2.2206 | 2.565596
5.06 | 83.49 | 0 | 0.3515524 | 0.3515524 | 2301.61 | 1.205 | 2.094 | 40 | 7 | 3.764949 | 2.44 | 1.84 | 0 | 1.28 | 2.2206 | 2.884935
5.06 | 83.49 | 0 | 0.3515524 | 0.3515524 | 2301.61 | 1.205 | 2.094 | 40 | 7 | 4.171923 | 2.44 | 1.84 | 0 | 1.28 | 2.2206 | 3.104142
5.06 | 83.49 | 0 | 0.3515524 | 0.3515524 | 2301.61 | 1.205 | 2.094 | 50 | 7 | 0.04233323 | 2.44 | 1.84 | 0 | 1.28 | 2.2206 | 0.05554333
5.06 | 83.49 | 0 | 0.3515524 | 0.3515524 | 2301.61 | 1.205 | 2.094 | 50 | 7 | 0.1970859 | 2.44 | 1.84 | 0 | 1.28 | 2.2206 | 0.2084468
5.06 | 83.49 | 0 | 0.3515524 | 0.3515524 | 2301.61 | 1.205 | 2.094 | 50 | 7 | 0.4074129 | 2.44 | 1.84 | 0 | 1.28 | 2.2206 | 0.420888
5.06 | 83.49 | 0 | 0.3515524 | 0.3515524 | 2301.61 | 1.205 | 2.094 | 50 | 7 | 1.263255 | 2.44 | 1.84 | 0 | 1.28 | 2.2206 | 1.24359
5.06 | 83.49 | 0 | 0.3515524 | 0.3515524 | 2301.61 | 1.205 | 2.094 | 50 | 7 | 2.085753 | 2.44 | 1.84 | 0 | 1.28 | 2.2206 | 2.074411
5.06 | 83.49 | 0 | 0.3515524 | 0.3515524 | 2301.61 | 1.205 | 2.094 | 50 | 7 | 2.925351 | 2.44 | 1.84 | 0 | 1.28 | 2.2206 | 2.811866
5.06 | 83.49 | 0 | 0.3515524 | 0.3515524 | 2301.61 | 1.205 | 2.094 | 50 | 7 | 3.747849 | 2.44 | 1.84 | 0 | 1.28 | 2.2206 | 3.435658
5.06 | 83.49 | 0 | 0.3515524 | 0.3515524 | 2301.61 | 1.205 | 2.094 | 50 | 7 | 4.171923 | 2.44 | 1.84 | 0 | 1.28 | 2.2206 | 3.462721
5.06 | 83.49 | 0 | 0.3515524 | 0.3515524 | 2301.61 | 1.205 | 2.094 | 30 | 7 | 0.05259863 | 2.44 | 1.84 | 0 | 1.28 | 2.2206 | 0.05389431
5.06 | 83.49 | 0 | 0.3515524 | 0.3515524 | 2301.61 | 1.205 | 2.094 | 30 | 7 | 0.192755 | 2.44 | 1.84 | 0 | 1.28 | 2.2206 | 0.2012326
5.06 | 83.49 | 0 | 0.3515524 | 0.3515524 | 2301.61 | 1.205 | 2.094 | 30 | 7 | 0.620028 | 5.48 | 6.86 | 0.55 | 3.05 | 4.4268 | 0.559815
5.06 | 83.49 | 0 | 0.3515524 | 0.3515524 | 2301.61 | 1.205 | 2.094 | 30 | 7 | 0.9942319 | 5.48 | 6.86 | 0.55 | 3.05 | 4.4268 | 0.9077465
5.06 | 83.49 | 0 | 0.3515524 | 0.3515524 | 2301.61 | 1.205 | 2.094 | 30 | 7 | 1.368436 | 5.48 | 6.86 | 0.55 | 3.05 | 4.4268 | 1.33556
5.06 | 83.49 | 0 | 0.3515524 | 0.3515524 | 2301.61 | 1.205 | 2.094 | 30 | 7 | 1.775298 | 5.48 | 6.86 | 0.55 | 3.05 | 4.4268 | 1.66574
5.06 | 83.49 | 0 | 0.3515524 | 0.3515524 | 2301.61 | 1.205 | 2.094 | 30 | 7 | 1.935865 | 5.48 | 6.86 | 0.55 | 3.05 | 4.4268 | 1.839706
5.06 | 83.49 | 0 | 0.3515524 | 0.3515524 | 2301.61 | 1.205 | 2.094 | 30 | 7 | 2.496491 | 5.48 | 6.86 | 0.55 | 3.05 | 4.4268 | 2.38823
5.06 | 83.49 | 0 | 0.3515524 | 0.3515524 | 2301.61 | 1.205 | 2.094 | 30 | 7 | 3.277557 | 5.48 | 6.86 | 0.55 | 3.05 | 4.4268 | 2.842671
5.06 | 83.49 | 0 | 0.3515524 | 0.3515524 | 2301.61 | 1.205 | 2.094 | 30 | 7 | 4.046376 | 5.48 | 6.86 | 0.55 | 3.05 | 4.4268 | 3.277586
5.06 | 83.49 | 0 | 0.3515524 | 0.3515524 | 2301.61 | 1.205 | 2.094 | 30 | 7 | 4.813834 | 5.48 | 6.86 | 0.55 | 3.05 | 4.4268 | 3.304213
5.06 | 83.49 | 0 | 0.3515524 | 0.3515524 | 2301.61 | 1.205 | 2.094 | 30 | 7 | 5.762271 | 5.48 | 6.86 | 0.55 | 3.05 | 4.4268 | 3.346817
5.06 | 83.49 | 0 | 0.3515524 | 0.3515524 | 2301.61 | 1.205 | 2.094 | 40 | 7 | 0.05259863 | 5.48 | 6.86 | 0.55 | 3.05 | 4.4268 | 0.04501851
5.06 | 83.49 | 0 | 0.3515524 | 0.3515524 | 2301.61 | 1.205 | 2.094 | 40 | 7 | 0.2131662 | 5.48 | 6.86 | 0.55 | 3.05 | 4.4268 | 0.1852562
5.06 | 83.49 | 0 | 0.3515524 | 0.3515524 | 2301.61 | 1.205 | 2.094 | 40 | 7 | 0.6064205 | 5.48 | 6.86 | 0.55 | 3.05 | 4.4268 | 0.5775666
5.06 | 83.49 | 0 | 0.3515524 | 0.3515524 | 2301.61 | 1.205 | 2.094 | 40 | 7 | 0.9874282 | 5.48 | 6.86 | 0.55 | 3.05 | 4.4268 | 0.9343739
5.06 | 83.49 | 0 | 0.3515524 | 0.3515524 | 2301.61 | 1.205 | 2.094 | 40 | 7 | 1.37524 | 5.48 | 6.86 | 0.55 | 3.05 | 4.4268 | 1.351537
5.06 | 83.49 | 0 | 0.3515524 | 0.3515524 | 2301.61 | 1.205 | 2.094 | 40 | 7 | 1.74264 | 5.48 | 6.86 | 0.55 | 3.05 | 4.4268 | 1.683492
5.06 | 83.49 | 0 | 0.3515524 | 0.3515524 | 2301.61 | 1.205 | 2.094 | 40 | 7 | 1.915454 | 5.48 | 6.86 | 0.55 | 3.05 | 4.4268 | 1.848581
5.06 | 83.49 | 0 | 0.3515524 | 0.3515524 | 2301.61 | 1.205 | 2.094 | 40 | 7 | 2.523706 | 5.48 | 6.86 | 0.55 | 3.05 | 4.4268 | 2.363378
5.06 | 83.49 | 0 | 0.3515524 | 0.3515524 | 2301.61 | 1.205 | 2.094 | 40 | 7 | 3.258506 | 5.48 | 6.86 | 0.55 | 3.05 | 4.4268 | 3.050365
5.06 | 83.49 | 0 | 0.3515524 | 0.3515524 | 2301.61 | 1.205 | 2.094 | 40 | 7 | 4.058622 | 5.48 | 6.86 | 0.55 | 3.05 | 4.4268 | 3.801258
5.06 | 83.49 | 0 | 0.3515524 | 0.3515524 | 2301.61 | 1.205 | 2.094 | 40 | 7 | 4.786619 | 5.48 | 6.86 | 0.55 | 3.05 | 4.4268 | 3.879365
5.06 | 83.49 | 0 | 0.3515524 | 0.3515524 | 2301.61 | 1.205 | 2.094 | 50 | 7 | 0.04579492 | 5.48 | 6.86 | 0.55 | 3.05 | 4.4268 | 0.06277011
5.06 | 83.49 | 0 | 0.3515524 | 0.3515524 | 2301.61 | 1.205 | 2.094 | 50 | 7 | 0.1995587 | 5.48 | 6.86 | 0.55 | 3.05 | 4.4268 | 0.2012326
5.06 | 83.49 | 0 | 0.3515524 | 0.3515524 | 2301.61 | 1.205 | 2.094 | 50 | 7 | 0.5873702 | 5.48 | 6.86 | 0.55 | 3.05 | 4.4268 | 0.5686908
5.06 | 83.49 | 0 | 0.3515524 | 0.3515524 | 2301.61 | 1.205 | 2.094 | 50 | 7 | 0.9534097 | 5.48 | 6.86 | 0.55 | 3.05 | 4.4268 | 0.9343739
5.06 | 83.49 | 0 | 0.3515524 | 0.3515524 | 2301.61 | 1.205 | 2.094 | 50 | 7 | 1.348025 | 5.48 | 6.86 | 0.55 | 3.05 | 4.4268 | 1.326684
5.06 | 83.49 | 0 | 0.3515524 | 0.3515524 | 2301.61 | 1.205 | 2.094 | 50 | 7 | 1.729033 | 5.48 | 6.86 | 0.55 | 3.05 | 4.4268 | 1.656864
5.06 | 83.49 | 0 | 0.3515524 | 0.3515524 | 2301.61 | 1.205 | 2.094 | 50 | 7 | 1.915454 | 5.48 | 6.86 | 0.55 | 3.05 | 4.4268 | 1.848581
5.06 | 83.49 | 0 | 0.3515524 | 0.3515524 | 2301.61 | 1.205 | 2.094 | 50 | 7 | 2.496491 | 5.48 | 6.86 | 0.55 | 3.05 | 4.4268 | 2.405982
5.06 | 83.49 | 0 | 0.3515524 | 0.3515524 | 2301.61 | 1.205 | 2.094 | 50 | 7 | 3.251703 | 5.48 | 6.86 | 0.55 | 3.05 | 4.4268 | 3.1551
5.06 | 83.49 | 0 | 0.3515524 | 0.3515524 | 2301.61 | 1.205 | 2.094 | 50 | 7 | 4.039572 | 5.48 | 6.86 | 0.55 | 3.05 | 4.4268 | 3.879365
5.06 | 84.88 | 0 | 0.3166824 | 0.3166824 | 1522.14 | 0.78 | 2.049 | 30 | 7 | 0.04144192 | 5.48 | 6.86 | 0.55 | 3.05 | 4.4268 | 0.03129976
5.06 | 84.88 | 0 | 0.3166824 | 0.3166824 | 1522.14 | 0.78 | 2.049 | 30 | 7 | 0.208757 | 5.48 | 6.86 | 0.55 | 3.05 | 4.4268 | 0.2072944
5.06 | 84.88 | 0 | 0.3166824 | 0.3166824 | 1522.14 | 0.78 | 2.049 | 30 | 7 | 0.4135438 | 5.48 | 6.86 | 0.55 | 3.05 | 4.4268 | 0.3956637
5.06 | 84.88 | 0 | 0.3166824 | 0.3166824 | 1522.14 | 0.78 | 2.049 | 30 | 7 | 1.260577 | 5.48 | 6.86 | 0.55 | 3.05 | 4.4268 | 1.205514
5.06 | 84.88 | 0 | 0.3166824 | 0.3166824 | 1522.14 | 0.78 | 2.049 | 30 | 7 | 2.111967 | 5.48 | 6.86 | 0.55 | 3.05 | 4.4268 | 2.063488
5.06 | 84.88 | 0 | 0.3166824 | 0.3166824 | 1522.14 | 0.78 | 2.049 | 30 | 7 | 2.933728 | 2.44 | 1.84 | 0 | 1.28 | 2.2206 | 2.291731
5.06 | 84.88 | 0 | 0.3166824 | 0.3166824 | 1522.14 | 0.78 | 2.049 | 30 | 7 | 3.776403 | 2.44 | 1.84 | 0 | 1.28 | 2.2206 | 2.30548
5.06 | 84.88 | 0 | 0.3166824 | 0.3166824 | 1522.14 | 0.78 | 2.049 | 30 | 7 | 4.165934 | 2.44 | 1.84 | 0 | 1.28 | 2.2206 | 2.393478
5.06 | 84.88 | 0 | 0.3166824 | 0.3166824 | 1522.14 | 0.78 | 2.049 | 40 | 7 | 0.04144192 | 2.44 | 1.84 | 0 | 1.28 | 2.2206 | 0.03817455
5.06 | 84.88 | 0 | 0.3166824 | 0.3166824 | 1522.14 | 0.78 | 2.049 | 40 | 7 | 0.208757 | 2.44 | 1.84 | 0 | 1.28 | 2.2206 | 0.2004196
5.06 | 84.88 | 0 | 0.3166824 | 0.3166824 | 1522.14 | 0.78 | 2.049 | 40 | 7 | 0.4222581 | 2.44 | 1.84 | 0 | 1.28 | 2.2206 | 0.4094132
5.06 | 84.88 | 0 | 0.3166824 | 0.3166824 | 1522.14 | 0.78 | 2.049 | 40 | 7 | 1.256219 | 2.44 | 1.84 | 0 | 1.28 | 2.2206 | 1.239888
5.06 | 84.88 | 0 | 0.3166824 | 0.3166824 | 1522.14 | 0.78 | 2.049 | 40 | 7 | 2.104124 | 2.44 | 1.84 | 0 | 1.28 | 2.2206 | 2.096487
5.06 | 84.88 | 0 | 0.3166824 | 0.3166824 | 1522.14 | 0.78 | 2.049 | 40 | 7 | 2.933728 | 2.44 | 1.84 | 0 | 1.28 | 2.2206 | 2.495225
5.06 | 84.88 | 0 | 0.3166824 | 0.3166824 | 1522.14 | 0.78 | 2.049 | 40 | 7 | 3.758975 | 2.44 | 1.84 | 0 | 1.28 | 2.2206 | 2.595597
5.06 | 84.88 | 0 | 0.3166824 | 0.3166824 | 1522.14 | 0.78 | 2.049 | 40 | 7 | 4.179005 | 2.44 | 1.84 | 0 | 1.28 | 2.2206 | 2.899462
5.06 | 84.88 | 0 | 0.3166824 | 0.3166824 | 1522.14 | 0.78 | 2.049 | 50 | 7 | 0.03708477 | 2.44 | 1.84 | 0 | 1.28 | 2.2206 | 0.03129976
5.06 | 84.88 | 0 | 0.3166824 | 0.3166824 | 1522.14 | 0.78 | 2.049 | 50 | 7 | 0.2000427 | 2.44 | 1.84 | 0 | 1.28 | 2.2206 | 0.2072944
5.06 | 84.88 | 0 | 0.3166824 | 0.3166824 | 1522.14 | 0.78 | 2.049 | 50 | 7 | 0.4135438 | 2.44 | 1.84 | 0 | 1.28 | 2.2206 | 0.4025385
5.06 | 84.88 | 0 | 0.3166824 | 0.3166824 | 1522.14 | 0.78 | 2.049 | 50 | 7 | 1.248376 | 2.44 | 1.84 | 0 | 1.28 | 2.2206 | 1.246763
5.06 | 84.88 | 0 | 0.3166824 | 0.3166824 | 1522.14 | 0.78 | 2.049 | 50 | 7 | 2.099766 | 2.44 | 1.84 | 0 | 1.28 | 2.2206 | 2.089612
5.06 | 84.88 | 0 | 0.3166824 | 0.3166824 | 1522.14 | 0.78 | 2.049 | 50 | 7 | 2.899742 | 2.44 | 1.84 | 0 | 1.28 | 2.2206 | 2.744092
5.06 | 84.88 | 0 | 0.3166824 | 0.3166824 | 1522.14 | 0.78 | 2.049 | 50 | 7 | 3.754618 | 2.44 | 1.84 | 0 | 1.28 | 2.2206 | 2.878838
5.06 | 84.88 | 0 | 0.3166824 | 0.3166824 | 1522.14 | 0.78 | 2.049 | 50 | 7 | 4.174648 | 2.44 | 1.84 | 0 | 1.28 | 2.2206 | 3.096081
5.06 | 84.88 | 0 | 0.3166824 | 0.3166824 | 1522.14 | 0.78 | 2.049 | 30 | 7 | 0.01739526 | 2.44 | 1.84 | 0 | 1.28 | 2.2206 | 0.003399625
5.06 | 84.88 | 0 | 0.3166824 | 0.3166824 | 1522.14 | 0.78 | 2.049 | 30 | 7 | 0.2062534 | 2.44 | 1.84 | 0 | 1.28 | 2.2206 | 0.1417252
5.06 | 84.88 | 0 | 0.3166824 | 0.3166824 | 1522.14 | 0.78 | 2.049 | 30 | 7 | 0.5762837 | 2.44 | 1.84 | 0 | 1.28 | 2.2206 | 0.241345
5.06 | 84.88 | 0 | 0.3166824 | 0.3166824 | 1522.14 | 0.78 | 2.049 | 30 | 7 | 0.9679082 | 2.44 | 1.84 | 0 | 1.28 | 2.2206 | 0.2494668
5.06 | 84.88 | 0 | 0.3166824 | 0.3166824 | 1522.14 | 0.78 | 2.049 | 30 | 7 | 1.348553 | 2.44 | 1.84 | 0 | 1.28 | 2.2206 | 0.2588577
5.06 | 84.88 | 0 | 0.3166824 | 0.3166824 | 1522.14 | 0.78 | 2.049 | 30 | 7 | 1.729563 | 5.48 | 6.86 | 0.55 | 3.05 | 4.4268 | 0.2556851
5.06 | 84.88 | 0 | 0.3166824 | 0.3166824 | 1522.14 | 0.78 | 2.049 | 30 | 7 | 1.919885 | 5.48 | 6.86 | 0.55 | 3.05 | 4.4268 | 0.2601268
5.06 | 84.88 | 0 | 0.3166824 | 0.3166824 | 1522.14 | 0.78 | 2.049 | 40 | 7 | 0.01739526 | 5.48 | 6.86 | 0.55 | 3.05 | 4.4268 | 0.004034148
5.06 | 84.88 | 0 | 0.3166824 | 0.3166824 | 1522.14 | 0.78 | 2.049 | 40 | 7 | 0.2007634 | 5.48 | 6.86 | 0.55 | 3.05 | 4.4268 | 0.1591111
5.06 | 84.88 | 0 | 0.3166824 | 0.3166824 | 1522.14 | 0.78 | 2.049 | 40 | 7 | 0.5832377 | 5.48 | 6.86 | 0.55 | 3.05 | 4.4268 | 0.2794162
5.06 | 84.88 | 0 | 0.3166824 | 0.3166824 | 1522.14 | 0.78 | 2.049 | 40 | 7 | 0.9679082 | 5.48 | 6.86 | 0.55 | 3.05 | 4.4268 | 0.2811929
5.06 | 84.88 | 0 | 0.3166824 | 0.3166824 | 1522.14 | 0.78 | 2.049 | 40 | 7 | 1.348553 | 5.48 | 6.86 | 0.55 | 3.05 | 4.4268 | 0.2830964
5.06 | 84.88 | 0 | 0.3166824 | 0.3166824 | 1522.14 | 0.78 | 2.049 | 40 | 7 | 1.729563 | 5.48 | 6.86 | 0.55 | 3.05 | 4.4268 | 0.2843655
5.06 | 84.88 | 0 | 0.3166824 | 0.3166824 | 1522.14 | 0.78 | 2.049 | 40 | 7 | 1.919885 | 5.48 | 6.86 | 0.55 | 3.05 | 4.4268 | 0.2893147
5.06 | 84.88 | 0 | 0.3166824 | 0.3166824 | 1522.14 | 0.78 | 2.049 | 50 | 7 | 0.01739526 | 5.48 | 6.86 | 0.55 | 3.05 | 4.4268 | 0.005303195
5.06 | 84.88 | 0 | 0.3166824 | 0.3166824 | 1522.14 | 0.78 | 2.049 | 50 | 7 | 0.1971033 | 5.48 | 6.86 | 0.55 | 3.05 | 4.4268 | 0.1704055
5.06 | 84.88 | 0 | 0.3166824 | 0.3166824 | 1522.14 | 0.78 | 2.049 | 50 | 7 | 0.5762837 | 5.48 | 6.86 | 0.55 | 3.05 | 4.4268 | 0.3223098
5.06 | 84.88 | 0 | 0.3166824 | 0.3166824 | 1522.14 | 0.78 | 2.049 | 50 | 7 | 0.9624181 | 5.48 | 6.86 | 0.55 | 3.05 | 4.4268 | 0.3248479
5.06 | 84.88 | 0 | 0.3166824 | 0.3166824 | 1522.14 | 0.78 | 2.049 | 50 | 7 | 1.352213 | 5.48 | 6.86 | 0.55 | 3.05 | 4.4268 | 0.326117
5.06 | 84.88 | 0 | 0.3166824 | 0.3166824 | 1522.14 | 0.78 | 2.049 | 50 | 7 | 1.718583 | 5.48 | 6.86 | 0.55 | 3.05 | 4.4268 | 0.3317007
5.06 | 84.88 | 0 | 0.3166824 | 0.3166824 | 1522.14 | 0.78 | 2.049 | 50 | 7 | 1.919885 | 5.48 | 6.86 | 0.55 | 3.05 | 4.4268 | 0.3304317
4.1 | 70.03745 | 0.004145833 | 0.2631111 | 0.4838295 | 2.6578 | 0.000435 | 0.65484 | 30 | 2 | 1.370197 | 5.48 | 6.86 | 0.55 | 3.05 | 4.4268 | 0.08335386
4.1 | 70.03745 | 0.004145833 | 0.2631111 | 0.4838295 | 2.6578 | 0.000435 | 0.65484 | 30 | 4 | 1.370197 | 5.48 | 6.86 | 0.55 | 3.05 | 4.4268 | 0.1697648
4.1 | 70.03745 | 0.004145833 | 0.2631111 | 0.4838295 | 2.6578 | 0.000435 | 0.65484 | 30 | 6 | 1.370197 | 5.48 | 6.86 | 0.55 | 3.05 | 4.4268 | 0.1825883
4.1 | 70.03745 | 0.004145833 | 0.2631111 | 0.4838295 | 2.6578 | 0.000435 | 0.65484 | 30 | 8 | 1.370197 | 5.48 | 6.86 | 0.55 | 3.05 | 4.4268 | 0.216768
4.1 | 70.03745 | 0.004145833 | 0.2631111 | 0.4838295 | 2.6578 | 0.000435 | 0.65484 | 30 | 10 | 1.370197 | 5.48 | 6.86 | 0.55 | 3.05 | 4.4268 | 0.2216015
4.1 | 70.03745 | 0.004145833 | 0.2631111 | 0.4838295 | 2.6578 | 0.000435 | 0.65484 | 30 | 2 | 1.225553 | 2.44 | 1.84 | 0 | 1.28 | 2.2206 | 0.07046321
4.1 | 70.03745 | 0.004145833 | 0.2631111 | 0.4838295 | 2.6578 | 0.000435 | 0.65484 | 30 | 4 | 1.225553 | 2.44 | 1.84 | 0 | 1.28 | 2.2206 | 0.07775354
4.1 | 70.03745 | 0.004145833 | 0.2631111 | 0.4838295 | 2.6578 | 0.000435 | 0.65484 | 30 | 6 | 1.225553 | 2.44 | 1.84 | 0 | 1.28 | 2.2206 | 0.08606115
4.1 | 70.03745 | 0.004145833 | 0.2631111 | 0.4838295 | 2.6578 | 0.000435 | 0.65484 | 30 | 8 | 1.225553 | 2.44 | 1.84 | 0 | 1.28 | 2.2206 | 0.1368392
4.1 | 70.03745 | 0.004145833 | 0.2631111 | 0.4838295 | 2.6578 | 0.000435 | 0.65484 | 30 | 10 | 1.225553 | 2.44 | 1.84 | 0 | 1.28 | 2.2206 | 0.146588
4.3 | 52.58 | 0.002770833 | 0.3875556 | 0.4025278 | 1156.25 | 0.67 | 2.32 | 20 | 7 | 12.50547 | 2.56 | 2.26 | 0 | 1.27 | 2.8146 | 2.14986
4.3 | 52.58 | 0.002770833 | 0.3875556 | 0.4025278 | 1156.25 | 0.67 | 2.32 | 20 | 7 | 6.252736 | 2.56 | 2.26 | 0 | 1.27 | 2.8146 | 2.016341
4.3 | 52.58 | 0.002770833 | 0.3875556 | 0.4025278 | 1156.25 | 0.67 | 2.32 | 20 | 7 | 4.16849 | 2.56 | 2.26 | 0 | 1.27 | 2.8146 | 1.966223
4.3 | 52.58 | 0.002770833 | 0.3875556 | 0.4025278 | 1156.25 | 0.67 | 2.32 | 20 | 7 | 3.126368 | 2.56 | 2.26 | 0 | 1.27 | 2.8146 | 1.902008
4.3 | 52.58 | 0.002770833 | 0.3875556 | 0.4025278 | 1156.25 | 0.67 | 2.32 | 20 | 7 | 2.501094 | 2.56 | 2.26 | 0 | 1.27 | 2.8146 | 1.856784
4.3 | 52.58 | 0.002770833 | 0.3875556 | 0.4025278 | 1156.25 | 0.67 | 2.32 | 20 | 7 | 2.084245 | 2.88 | 2.51 | 0 | 1.69 | 3.1962 | 1.684697
4.3 | 52.58 | 0.002770833 | 0.3875556 | 0.4025278 | 1156.25 | 0.67 | 2.32 | 20 | 7 | 1.786496 | 2.88 | 2.51 | 0 | 1.69 | 3.1962 | 1.458968
4.3 | 52.58 | 0.002770833 | 0.3875556 | 0.4025278 | 1156.25 | 0.67 | 2.32 | 20 | 7 | 5.218989 | 2.88 | 2.51 | 0 | 1.69 | 3.1962 | 1.015161
4.3 | 52.58 | 0.002770833 | 0.3875556 | 0.4025278 | 1156.25 | 0.67 | 2.32 | 20 | 7 | 2.609494 | 2.88 | 2.51 | 0 | 1.69 | 3.1962 | 0.9862793
4.3 | 52.58 | 0.002770833 | 0.3875556 | 0.4025278 | 1156.25 | 0.67 | 2.32 | 20 | 7 | 1.739663 | 2.88 | 2.51 | 0 | 1.69 | 3.1962 | 0.9511788
4.3 | 52.58 | 0.002770833 | 0.3875556 | 0.4025278 | 1156.25 | 0.67 | 2.32 | 20 | 7 | 1.304747 | 2.44 | 1.84 | 0 | 1.28 | 2.2206 | 0.9189749
4.3 | 52.58 | 0.002770833 | 0.3875556 | 0.4025278 | 1156.25 | 0.67 | 2.32 | 20 | 7 | 1.043798 | 2.44 | 1.84 | 0 | 1.28 | 2.2206 | 0.8847264
4.3 | 52.58 | 0.002770833 | 0.3875556 | 0.4025278 | 1156.25 | 0.67 | 2.32 | 20 | 7 | 0.8698315 | 2.44 | 1.84 | 0 | 1.28 | 2.2206 | 0.8282418
4.3 | 52.58 | 0.002770833 | 0.3875556 | 0.4025278 | 1156.25 | 0.67 | 2.32 | 20 | 7 | 0.7455698 | 2.44 | 1.84 | 0 | 1.28 | 2.2206 | 0.7396386
6.7 | 74.4 | 0 | 0.4253286 | 0.4496602 | 1034 | 0.636 | 2.461 | 25 | 2 | 1.043798 | 2.44 | 1.84 | 0 | 1.28 | 2.2206 | 0.4672369
6.7 | 74.4 | 0 | 0.4253286 | 0.4496602 | 1034 | 0.636 | 2.461 | 25 | 4 | 1.043798 | 2.44 | 1.84 | 0 | 1.28 | 2.2206 | 0.5611938
6.7 | 74.4 | 0 | 0.4253286 | 0.4496602 | 1034 | 0.636 | 2.461 | 25 | 6 | 1.043798 | 2.44 | 1.84 | 0 | 1.28 | 2.2206 | 0.5697933
6.7 | 74.4 | 0 | 0.4253286 | 0.4496602 | 1034 | 0.636 | 2.461 | 25 | 8 | 1.043798 | 3.03 | 2.28 | 0.46 | 1.21 | 3.5436 | 0.5439949
6.7 | 74.4 | 0 | 0.4253286 | 0.4496602 | 1034 | 0.636 | 2.461 | 25 | 10 | 1.043798 | 3.03 | 2.28 | 0.46 | 1.21 | 3.5436 | 0.540173
6.7 | 74.4 | 0 | 0.4253286 | 0.4496602 | 1034 | 0.636 | 2.461 | 25 | 12 | 1.043798 | 3.03 | 2.28 | 0.46 | 1.21 | 3.5436 | 0.5092786
6.7 | 74.4 | 0 | 0.4253286 | 0.4496602 | 1034 | 0.636 | 2.461 | 25 | 6 | 2.153115 | 3.03 | 2.28 | 0.46 | 1.21 | 3.5436 | 1.713312
6.7 | 74.4 | 0 | 0.4253286 | 0.4496602 | 1034 | 0.636 | 2.461 | 25 | 7 | 2.153115 | 3.03 | 2.28 | 0.46 | 1.21 | 3.5436 | 1.705007
6.7 | 74.4 | 0 | 0.4253286 | 0.4496602 | 1034 | 0.636 | 2.461 | 25 | 8 | 2.153115 | 3.03 | 2.28 | 0.46 | 1.21 | 3.5436 | 1.705007
6.7 | 74.4 | 0 | 0.4253286 | 0.4496602 | 1034 | 0.636 | 2.461 | 25 | 9 | 2.153115 | 3.03 | 2.28 | 0.46 | 1.21 | 3.5436 | 1.685074
6.7 | 74.4 | 0 | 0.4253286 | 0.4496602 | 1034 | 0.636 | 2.461 | 25 | 10 | 2.153115 | 2.56 | 2.26 | 0 | 1.27 | 2.8146 | 1.685074
6.7 | 74.4 | 0 | 0.4253286 | 0.4496602 | 1034 | 0.636 | 2.461 | 25 | 11 | 2.153115 | 2.56 | 2.26 | 0 | 1.27 | 2.8146 | 1.696701
6.7 | 74.4 | 0 | 0.4253286 | 0.4496602 | 1034 | 0.636 | 2.461 | 25 | 7 | 0.5218989 | 2.56 | 2.26 | 0 | 1.27 | 2.8146 | 0.517911
6.7 | 74.4 | 0 | 0.4253286 | 0.4496602 | 1034 | 0.636 | 2.461 | 25 | 7 | 1.043798 | 2.56 | 2.26 | 0 | 1.27 | 2.8146 | 0.5747804
6.7 | 74.4 | 0 | 0.4253286 | 0.4496602 | 1034 | 0.636 | 2.461 | 25 | 7 | 2.087596 | 2.56 | 2.26 | 0 | 1.27 | 2.8146 | 0.6356926
6.7 | 74.4 | 0 | 0.4253286 | 0.4496602 | 1034 | 0.636 | 2.461 | 25 | 7 | 2.609494 | 2.56 | 2.26 | 0 | 1.27 | 2.8146 | 0.6356926
6.7 | 74.4 | 0 | 0.4253286 | 0.4496602 | 1034 | 0.636 | 2.461 | 25 | 7 | 1.43541 | 2.56 | 2.26 | 0 | 1.27 | 2.8146 | 1.433656
6.7 | 74.4 | 0 | 0.4253286 | 0.4496602 | 1034 | 0.636 | 2.461 | 25 | 7 | 2.87082 | 3.03 | 2.28 | 0.46 | 1.21 | 3.5436 | 1.768384
6.7 | 74.4 | 0 | 0.4253286 | 0.4496602 | 1034 | 0.636 | 2.461 | 25 | 7 | 5.741641 | 3.03 | 2.28 | 0.46 | 1.21 | 3.5436 | 2.047899
6.7 | 74.4 | 0 | 0.4253286 | 0.4496602 | 1034 | 0.636 | 2.461 | 25 | 7 | 7.177051 | 3.03 | 2.28 | 0.46 | 1.21 | 3.5436 | 2.102249
3.7 | 70.03745 | 0.004145833 | 0.2631111 | 0.4838295 | 2.6578 | 0.000435 | 0.65484 | 30 | 7 | 0.1563184 | 3.03 | 2.28 | 0.46 | 1.21 | 3.5436 | 0.1709196
3.7 | 70.03745 | 0.004145833 | 0.2631111 | 0.4838295 | 2.6578 | 0.000435 | 0.65484 | 30 | 7 | 0.01563184 | 3.03 | 2.28 | 0.46 | 1.21 | 3.5436 | 0.123615
3.7 | 70.03745 | 0.004145833 | 0.2631111 | 0.4838295 | 2.6578 | 0.000435 | 0.65484 | 30 | 7 | 0.007815919 | 3.03 | 2.28 | 0.46 | 1.21 | 3.5436 | 0.06653564
3.7 | 70.03745 | 0.004145833 | 0.2631111 | 0.4838295 | 2.6578 | 0.000435 | 0.65484 | 30 | 7 | 0.005210613 | 2.44 | 1.84 | 0 | 1.28 | 2.206 | 0.04448875
3.7 | 70.03745 | 0.004145833 | 0.2631111 | 0.4838295 | 2.6578 | 0.000435 | 0.65484 | 30 | 7 | 0.003126368 | 2.44 | 1.84 | 0 | 1.28 | 2.206 | 0.02593794
3.7 | 70.03745 | 0.004145833 | 0.2631111 | 0.4838295 | 2.6578 | 0.000435 | 0.65484 | 30 | 7 | 0.07177051 | 2.44 | 1.84 | 0 | 1.28 | 2.206 | 0.01520386
3.7 | 70.03745 | 0.004145833 | 0.2631111 | 0.4838295 | 2.6578 | 0.000435 | 0.65484 | 30 | 7 | 0.007177051 | 2.44 | 1.84 | 0 | 1.28 | 2.206 | 0.04978752
3.7 | 70.03745 | 0.004145833 | 0.2631111 | 0.4838295 | 2.6578 | 0.000435 | 0.65484 | 30 | 7 | 0.003588525 | 2.44 | 1.84 | 0 | 1.28 | 2.2206 | 0.03436508
3.7 | 70.03745 | 0.004145833 | 0.2631111 | 0.4838295 | 2.6578 | 0.000435 | 0.65484 | 30 | 7 | 0.00239235 | 2.44 | 1.84 | 0 | 1.28 | 2.2206 | 0.02354934
3.7 | 70.03745 | 0.004145833 | 0.2631111 | 0.4838295 | 2.6578 | 0.000435 | 0.65484 | 30 | 7 | 0.00143541 | 3.03 | 2.28 | 0.46 | 1.21 | 3.5436 | 0.01356816
12.31 | 91.33807 | 6.944444e-05 | 0.08888889 | 0.1351423 | 136.2 | 0.084 | 2.57 | 25 | 2 | 0.04029009 | 3.03 | 2.28 | 0.46 | 1.21 | 3.5436 | 0.1422809
12.31 | 91.33807 | 6.944444e-05 | 0.08888889 | 0.1351423 | 136.2 | 0.084 | 2.57 | 25 | 4 | 0.04029009 | 3.03 | 2.28 | 0.46 | 1.21 | 3.5436 | 0.1405402
12.31 | 91.33807 | 6.944444e-05 | 0.08888889 | 0.1351423 | 136.2 | 0.084 | 2.57 | 25 | 6 | 0.04029009 | 3.03 | 2.28 | 0.46 | 1.21 | 3.5436 | 0.1360144
12.31 | 91.33807 | 6.944444e-05 | 0.08888889 | 0.1351423 | 136.2 | 0.084 | 2.57 | 25 | 8 | 0.04029009 | 5.48 | 6.86 | 0.55 | 3.05 | 4.4268 | 0.1303281
12.31 | 91.33807 | 6.944444e-05 | 0.08888889 | 0.1351423 | 136.2 | 0.084 | 2.57 | 25 | 2 | 0.02554278 | 5.48 | 6.86 | 0.55 | 3.05 | 4.4268 | 0.1136712
12.31 | 91.33807 | 6.944444e-05 | 0.08888889 | 0.1351423 | 136.2 | 0.084 | 2.57 | 25 | 4 | 0.02554278 | 5.48 | 6.86 | 0.55 | 3.05 | 4.4268 | 0.1107284
12.31 | 91.33807 | 6.944444e-05 | 0.08888889 | 0.1351423 | 136.2 | 0.084 | 2.57 | 25 | 6 | 0.02554278 | 5.48 | 6.86 | 0.55 | 3.05 | 4.4268 | 0.1096984
12.31 | 91.33807 | 6.944444e-05 | 0.08888889 | 0.1351423 | 136.2 | 0.084 | 2.57 | 25 | 8 | 0.02554278 | 2.44 | 1.84 | 0 | 1.28 | 2.2206 | 0.1089627
12.31 | 91.33807 | 6.944444e-05 | 0.08888889 | 0.1351423 | 120.6 | 0.076 | 2.53 | 25 | 2 | 0.04029009 | 2.44 | 1.84 | 0 | 1.28 | 2.2206 | 0.1889835
12.31 | 91.33807 | 6.944444e-05 | 0.08888889 | 0.1351423 | 120.6 | 0.076 | 2.53 | 25 | 4 | 0.04029009 | 2.44 | 1.84 | 0 | 1.28 | 2.2206 | 0.1827088
12.31 | 91.33807 | 6.944444e-05 | 0.08888889 | 0.1351423 | 120.6 | 0.076 | 2.53 | 25 | 6 | 0.04029009 | 2.44 | 1.84 | 0 | 1.28 | 2.2206 | 0.1832898
12.31 | 91.33807 | 6.944444e-05 | 0.08888889 | 0.1351423 | 120.6 | 0.076 | 2.53 | 25 | 8 | 0.04029009 | 2.44 | 1.84 | 0 | 1.28 | 2.2206 | 0.1850327
12.31 | 91.33807 | 6.944444e-05 | 0.08888889 | 0.1351423 | 120.6 | 0.076 | 2.53 | 25 | 2 | 0.02554278 | 5.48 | 6.86 | 0.55 | 3.05 | 4.4268 | 0.1411735
12.31 | 91.33807 | 6.944444e-05 | 0.08888889 | 0.1351423 | 120.6 | 0.076 | 2.53 | 25 | 4 | 0.02554278 | 5.48 | 6.86 | 0.55 | 3.05 | 4.4268 | 0.1397002
12.31 | 91.33807 | 6.944444e-05 | 0.08888889 | 0.1351423 | 120.6 | 0.076 | 2.53 | 25 | 6 | 0.02554278 | 5.48 | 6.86 | 0.55 | 3.05 | 4.4268 | 0.1383005
12.31 | 91.33807 | 6.944444e-05 | 0.08888889 | 0.1351423 | 120.6 | 0.076 | 2.53 | 25 | 8 | 0.02554278 | 5.48 | 6.86 | 0.55 | 3.05 | 4.4268 | 0.1393319
12.31 | 91.33807 | 6.944444e-05 | 0.08888889 | 0.1351423 | 120.6 | 0.076 | 2.53 | 15 | 7 | 0 | 5.48 | 6.86 | 0.55 | 3.05 | 4.4268 | 0
12.31 | 91.33807 | 6.944444e-05 | 0.08888889 | 0.1351423 | 120.6 | 0.076 | 2.53 | 15 | 7 | 0.005036261 | 2.97 | 4.09 | 0.06 | 2.13 | 2.8852 | 0.06049531
12.31 | 91.33807 | 6.944444e-05 | 0.08888889 | 0.1351423 | 120.6 | 0.076 | 2.53 | 15 | 7 | 0.01007252 | 2.97 | 4.09 | 0.06 | 2.13 | 2.8852 | 0.1164874
12.31 | 91.33807 | 6.944444e-05 | 0.08888889 | 0.1351423 | 120.6 | 0.076 | 2.53 | 15 | 7 | 0.02014504 | 2.97 | 4.09 | 0.06 | 2.13 | 2.8852 | 0.222556
12.31 | 91.33807 | 6.944444e-05 | 0.08888889 | 0.1351423 | 120.6 | 0.076 | 2.53 | 15 | 7 | 0.04029009 | 2.97 | 4.09 | 0.06 | 2.13 | 2.8852 | 0.2541978
12.31 | 91.33807 | 6.944444e-05 | 0.08888889 | 0.1351423 | 120.6 | 0.076 | 2.53 | 25 | 7 | 0 | 4.08 | 5.99 | 0 | 3.77 | 5.2663 | 0
12.31 | 91.33807 | 6.944444e-05 | 0.08888889 | 0.1351423 | 120.6 | 0.076 | 2.53 | 25 | 7 | 0.005036261 | 4.08 | 5.99 | 0 | 3.77 | 5.2663 | 0.05636811
12.31 | 91.33807 | 6.944444e-05 | 0.08888889 | 0.1351423 | 120.6 | 0.076 | 2.53 | 25 | 7 | 0.01007252 | 4.08 | 5.99 | 0 | 3.77 | 5.2663 | 0.1104342
12.31 | 91.33807 | 6.944444e-05 | 0.08888889 | 0.1351423 | 120.6 | 0.076 | 2.53 | 25 | 7 | 0.02014504 | 4.08 | 5.99 | 0 | 3.77 | 5.2663 | 0.2096242
12.31 | 91.33807 | 6.944444e-05 | 0.08888889 | 0.1351423 | 120.6 | 0.076 | 2.53 | 25 | 7 | 0.04029009 | 2.97 | 4.09 | 0.06 | 2.13 | 2.8852 | 0.2387896
4.1 | 70.03745 | 0.004145833 | 0.2631111 | 0.4838295 | 120.6 | 0.076 | 2.53 | 35 | 7 | 0 | 2.97 | 4.09 | 0.06 | 2.13 | 2.8852 | 0
4.1 | 70.03745 | 0.004145833 | 0.2631111 | 0.4838295 | 120.6 | 0.076 | 2.53 | 35 | 7 | 0.005036261 | 2.97 | 4.09 | 0.06 | 2.13 | 2.8852 | 0.0463253
4.1 | 70.03745 | 0.004145833 | 0.2631111 | 0.4838295 | 120.6 | 0.076 | 2.53 | 35 | 7 | 0.01007252 | 2.97 | 4.09 | 0.06 | 2.13 | 2.8852 | 0.1016296
4.1 | 70.03745 | 0.004145833 | 0.2631111 | 0.4838295 | 120.6 | 0.076 | 2.53 | 35 | 7 | 0.02014504 | 4.08 | 5.99 | 0 | 3.77 | 5.2663 | 0.1982056
4.1 | 70.03745 | 0.004145833 | 0.2631111 | 0.4838295 | 120.6 | 0.076 | 2.53 | 35 | 7 | 0.04029009 | 4.08 | 5.99 | 0 | 3.77 | 5.2663 | 0.2279214
8.97 | 94.04082 | 0.002152778 | 0.1066667 | 0.1475 | 120.6 | 0.076 | 2.53 | 45 | 7 | 0 | 4.08 | 5.99 | 0 | 3.77 | 5.2663 | 0
8.97 | 94.04082 | 0.002152778 | 0.1066667 | 0.1475 | 120.6 | 0.076 | 2.53 | 45 | 7 | 0.005036261 | 4.08 | 5.99 | 0 | 3.77 | 5.2663 | 0.0408224
8.97 | 94.04082 | 0.002152778 | 0.1066667 | 0.1475 | 120.6 | 0.076 | 2.53 | 45 | 7 | 0.01007252 | 2.97 | 4.09 | 0.06 | 2.13 | 2.8852 | 0.09089889
8.97 | 94.04082 | 0.002152778 | 0.1066667 | 0.1475 | 120.6 | 0.076 | 2.53 | 45 | 7 | 0.02014504 | 2.97 | 4.09 | 0.06 | 2.13 | 2.8852 | 0.1719293
8.97 | 94.04082 | 0.002152778 | 0.1066667 | 0.1475 | 120.6 | 0.076 | 2.53 | 45 | 7 | 0.04029009 | 2.97 | 4.09 | 0.06 | 2.13 | 2.8852 | 0.2151271
12.31 | 91.33807 | 6.944444e-05 | 0.08888889 | 0.1351423 | 120.6 | 0.076 | 2.53 | 15 | 7 | 0 | 2.97 | 4.09 | 0.06 | 2.13 | 2.8852 | 0
12.31 | 91.33807 | 6.944444e-05 | 0.08888889 | 0.1351423 | 120.6 | 0.076 | 2.53 | 15 | 7 | 0.003192848 | 2.97 | 4.09 | 0.06 | 2.13 | 2.8852 | 0.05721126
12.31 | 91.33807 | 6.944444e-05 | 0.08888889 | 0.1351423 | 120.6 | 0.076 | 2.53 | 15 | 7 | 0.006385696 | 2.97 | 4.09 | 0.06 | 2.13 | 2.8852 | 0.08931504
12.31 | 91.33807 | 6.944444e-05 | 0.08888889 | 0.1351423 | 120.6 | 0.076 | 2.53 | 15 | 7 | 0.01277139 | 2.97 | 4.09 | 0.06 | 2.13 | 2.8852 | 0.1415709
12.31 | 91.33807 | 6.944444e-05 | 0.08888889 | 0.1351423 | 120.6 | 0.076 | 2.53 | 15 | 7 | 0.02554278 | 2.97 | 4.09 | 0.06 | 2.13 | 2.8852 | 0.1732385
12.31 | 91.33807 | 6.944444e-05 | 0.08888889 | 0.1351423 | 120.6 | 0.076 | 2.53 | 25 | 7 | 0 | 2.97 | 4.09 | 0.06 | 2.13 | 2.8852 | 0
12.31 | 91.33807 | 6.944444e-05 | 0.08888889 | 0.1351423 | 120.6 | 0.076 | 2.53 | 25 | 7 | 0.003192848 | 2.97 | 4.09 | 0.06 | 2.13 | 2.8852 | 0.05040667
12.31 | 91.33807 | 6.944444e-05 | 0.08888889 | 0.1351423 | 120.6 | 0.076 | 2.53 | 25 | 7 | 0.006385696 | 2.97 | 4.09 | 0.06 | 2.13 | 2.8852 | 0.08678512
12.31 | 91.33807 | 6.944444e-05 | 0.08888889 | 0.1351423 | 120.6 | 0.076 | 2.53 | 25 | 7 | 0.01277139 | 2.97 | 4.09 | 0.06 | 2.13 | 2.8852 | 0.1372962
12.31 | 91.33807 | 6.944444e-05 | 0.08888889 | 0.1351423 | 120.6 | 0.076 | 2.53 | 25 | 7 | 0.02554278 | 2.97 | 4.09 | 0.06 | 2.13 | 2.8852 | 0.1642529
4.1 | 70.03745 | 0.004145833 | 0.2631111 | 0.4838295 | 120.6 | 0.076 | 2.53 | 35 | 7 | 0 | 2.97 | 4.09 | 0.06 | 2.13 | 2.8852 | 0
4.1 | 70.03745 | 0.004145833 | 0.2631111 | 0.4838295 | 120.6 | 0.076 | 2.53 | 35 | 7 | 0.003192848 | 2.97 | 4.09 | 0.06 | 2.13 | 2.8852 | 0.04569579
4.1 | 70.03745 | 0.004145833 | 0.2631111 | 0.4838295 | 120.6 | 0.076 | 2.53 | 35 | 7 | 0.006385696 | 2.97 | 4.09 | 0.06 | 2.13 | 2.8852 | 0.07945709
4.1 | 70.03745 | 0.004145833 | 0.2631111 | 0.4838295 | 120.6 | 0.076 | 2.53 | 35 | 7 | 0.01277139 | 2.97 | 4.09 | 0.06 | 2.13 | 2.8852 | 0.1265659
4.1 | 70.03745 | 0.004145833 | 0.2631111 | 0.4838295 | 120.6 | 0.076 | 2.53 | 35 | 7 | 0.02554278 | 2.97 | 4.09 | 0.06 | 2.13 | 2.8852 | 0.1531736
8.97 | 94.04082 | 0.002152778 | 0.1066667 | 0.1475 | 120.6 | 0.076 | 2.53 | 45 | 7 | 0 | 2.97 | 4.09 | 0.06 | 2.13 | 2.8852 | 0
8.97 | 94.04082 | 0.002152778 | 0.1066667 | 0.1475 | 120.6 | 0.076 | 2.53 | 45 | 7 | 0.003192848 | 2.97 | 4.09 | 0.06 | 2.13 | 2.8852 | 0.03627402
8.97 | 94.04082 | 0.002152778 | 0.1066667 | 0.1475 | 120.6 | 0.076 | 2.53 | 45 | 7 | 0.006385696 | 4.08 | 5.99 | 0 | 3.77 | 5.2663 | 0.07308867
8.97 | 94.04082 | 0.002152778 | 0.1066667 | 0.1475 | 120.6 | 0.076 | 2.53 | 45 | 7 | 0.01277139 | 4.08 | 5.99 | 0 | 3.77 | 5.2663 | 0.1201975
8.97 | 94.04082 | 0.002152778 | 0.1066667 | 0.1475 | 120.6 | 0.076 | 2.53 | 45 | 7 | 0.02554278 | 4.08 | 5.99 | 0 | 3.77 | 5.2663 | 0.1462818
4.1 | 66.2379 | 0.0004166667 | 0.7111111 | 0.7791667 | 9.123 | 0.026 | 11.507 | 25 | 3 | 0.416849 | 4.08 | 5.99 | 0 | 3.77 | 5.2663 | 0.04875771
4.1 | 66.2379 | 0.0004166667 | 0.7111111 | 0.7791667 | 9.123 | 0.026 | 11.507 | 25 | 4 | 0.416849 | 4.08 | 5.99 | 0 | 3.77 | 5.2663 | 0.04677421
4.1 | 66.2379 | 0.0004166667 | 0.7111111 | 0.7791667 | 9.123 | 0.026 | 11.507 | 25 | 5 | 0.416849 | 4.08 | 5.99 | 0 | 3.77 | 5.2663 | 0.04771375
4.1 | 66.2379 | 0.0004166667 | 0.7111111 | 0.7791667 | 9.123 | 0.026 | 11.507 | 25 | 6 | 0.416849 | 4.08 | 5.99 | 0 | 3.77 | 5.2663 | 0.04823573
4.1 | 66.2379 | 0.0004166667 | 0.7111111 | 0.7791667 | 9.123 | 0.026 | 11.507 | 25 | 7 | 0.416849 | 4.08 | 5.99 | 0 | 3.77 | 5.2663 | 0.04520828
4.1 | 66.2379 | 0.0004166667 | 0.7111111 | 0.7791667 | 9.123 | 0.026 | 11.507 | 25 | 8 | 0.416849 | 4.08 | 5.99 | 0 | 3.77 | 5.2663 | 0.04416432
4.1 | 66.2379 | 0.0004166667 | 0.7111111 | 0.7791667 | 9.123 | 0.026 | 11.507 | 25 | 9 | 0.416849 | 4.08 | 5.99 | 0 | 3.77 | 5.2663 | 0.04677421
4.1 | 66.2379 | 0.0004166667 | 0.7111111 | 0.7791667 | 9.123 | 0.026 | 11.507 | 25 | 10 | 0.416849 | 4.08 | 5.99 | 0 | 3.77 | 5.2663 | 0.04771375
4.2 | 73.88405 | 0.0001388889 | 0.5511111 | 0.5919444 | 21.772 | 0.033 | 6.143 | 25 | 3 | 0.416849 | 4.08 | 5.99 | 0 | 3.77 | 5.2663 | 0.07130704
4.2 | 73.88405 | 0.0001388889 | 0.5511111 | 0.5919444 | 21.772 | 0.033 | 6.143 | 25 | 4 | 0.416849 | 4.08 | 5.99 | 0 | 3.77 | 5.2663 | 0.06514772
4.2 | 73.88405 | 0.0001388889 | 0.5511111 | 0.5919444 | 21.772 | 0.033 | 6.143 | 25 | 5 | 0.416849 | 4.08 | 5.99 | 0 | 3.77 | 5.2663 | 0.0739169
4.2 | 73.88405 | 0.0001388889 | 0.5511111 | 0.5919444 | 21.772 | 0.033 | 6.143 | 25 | 6 | 0.416849 | 4.08 | 5.99 | 0 | 3.77 | 5.2663 | 0.06974111
4.2 | 73.88405 | 0.0001388889 | 0.5511111 | 0.5919444 | 21.772 | 0.033 | 6.143 | 25 | 7 | 0.416849 | 4.08 | 5.99 | 0 | 3.77 | 5.2663 | 0.07026308
4.2 | 73.88405 | 0.0001388889 | 0.5511111 | 0.5919444 | 21.772 | 0.033 | 6.143 | 25 | 8 | 0.416849 | 4.08 | 5.99 | 0 | 3.77 | 5.2663 | 0.06974111
4.2 | 73.88405 | 0.0001388889 | 0.5511111 | 0.5919444 | 21.772 | 0.033 | 6.143 | 25 | 9 | 0.416849 | 4.08 | 5.99 | 0 | 3.77 | 5.2663 | 0.07339492
4.2 | 73.88405 | 0.0001388889 | 0.5511111 | 0.5919444 | 21.772 | 0.033 | 6.143 | 25 | 10 | 0.416849 | 4.08 | 5.99 | 0 | 3.77 | 5.2663 | 0.07798831
4.7 | 80.24986 | 6.944444e-05 | 0.3733333 | 0.4005556 | 89.393 | 0.072 | 3.235 | 25 | 3 | 0.416849 | 4.08 | 5.99 | 0 | 3.77 | 5.2663 | 0.1706911
4.7 | 80.24986 | 6.944444e-05 | 0.3733333 | 0.4005556 | 89.393 | 0.072 | 3.235 | 25 | 4 | 0.416849 | 2.44 | 1.84 | 0 | 1.28 | 2.2206 | 0.1599384
4.7 | 80.24986 | 6.944444e-05 | 0.3733333 | 0.4005556 | 89.393 | 0.072 | 3.235 | 25 | 5 | 0.416849 | 2.44 | 1.84 | 0 | 1.28 | 2.2206 | 0.1697515
4.7 | 80.24986 | 6.944444e-05 | 0.3733333 | 0.4005556 | 89.393 | 0.072 | 3.235 | 25 | 6 | 0.416849 | 2.44 | 1.84 | 0 | 1.28 | 2.2206 | 0.1701691
4.7 | 80.24986 | 6.944444e-05 | 0.3733333 | 0.4005556 | 89.393 | 0.072 | 3.235 | 25 | 7 | 0.416849 | 2.44 | 1.84 | 0 | 1.28 | 2.2206 | 0.171735
4.7 | 80.24986 | 6.944444e-05 | 0.3733333 | 0.4005556 | 89.393 | 0.072 | 3.235 | 25 | 8 | 0.416849 | 2.44 | 1.84 | 0 | 1.28 | 2.2206 | 0.1712131
4.7 | 80.24986 | 6.944444e-05 | 0.3733333 | 0.4005556 | 89.393 | 0.072 | 3.235 | 25 | 9 | 0.416849 | 2.44 | 1.84 | 0 | 1.28 | 2.2206 | 0.1706911
4.7 | 80.24986 | 6.944444e-05 | 0.3733333 | 0.4005556 | 89.393 | 0.072 | 3.235 | 25 | 10 | 0.416849 | 2.44 | 1.84 | 0 | 1.28 | 2.2206 | 0.172779
4.1 | 66.2379 | 0.0004166667 | 0.7111111 | 0.7791667 | 9.123 | 0.026 | 11.507 | 25 | 3 | 0.2783461 | 2.44 | 1.84 | 0 | 1.28 | 2.2206 | 0.05680477
4.1 | 66.2379 | 0.0004166667 | 0.7111111 | 0.7791667 | 9.123 | 0.026 | 11.507 | 25 | 4 | 0.2783461 | 2.44 | 1.84 | 0 | 1.28 | 2.2206 | 0.05110574
4.1 | 66.2379 | 0.0004166667 | 0.7111111 | 0.7791667 | 9.123 | 0.026 | 11.507 | 25 | 5 | 0.2783461 | 2.44 | 1.84 | 0 | 1.28 | 2.2206 | 0.04849768
4.1 | 66.2379 | 0.0004166667 | 0.7111111 | 0.7791667 | 9.123 | 0.026 | 11.507 | 25 | 6 | 0.2783461 | 2.44 | 1.84 | 0 | 1.28 | 2.2206 | 0.04849768
4.1 | 66.2379 | 0.0004166667 | 0.7111111 | 0.7791667 | 9.123 | 0.026 | 11.507 | 25 | 7 | 0.2783461 | 2.44 | 1.84 | 0 | 1.28 | 2.2206 | 0.04806302
4.1 | 66.2379 | 0.0004166667 | 0.7111111 | 0.7791667 | 9.123 | 0.026 | 11.507 | 25 | 8 | 0.2783461 | 2.44 | 1.84 | 0 | 1.28 | 2.2206 | 0.04328162
4.1 | 66.2379 | 0.0004166667 | 0.7111111 | 0.7791667 | 9.123 | 0.026 | 11.507 | 25 | 9 | 0.2783461 | 2.44 | 1.84 | 0 | 1.28 | 2.2206 | 0.04352309
4.1 | 66.2379 | 0.0004166667 | 0.7111111 | 0.7791667 | 9.123 | 0.026 | 11.507 | 25 | 10 | 0.2783461 | 2.44 | 1.84 | 0 | 1.28 | 2.2206 | 0.04115655
4.2 | 73.88405 | 0.0001388889 | 0.5511111 | 0.5919444 | 21.772 | 0.033 | 6.143 | 25 | 3 | 0.2783461 | 2.44 | 1.84 | 0 | 1.28 | 2.2206 | 0.06631928
4.2 | 73.88405 | 0.0001388889 | 0.5511111 | 0.5919444 | 21.772 | 0.033 | 6.143 | 25 | 4 | 0.2783461 | 2.44 | 1.84 | 0 | 1.28 | 2.2206 | 0.05279613
4.2 | 73.88405 | 0.0001388889 | 0.5511111 | 0.5919444 | 21.772 | 0.033 | 6.143 | 25 | 5 | 0.2783461 | 2.44 | 1.84 | 0 | 1.28 | 2.2206 | 0.05231316
4.2 | 73.88405 | 0.0001388889 | 0.5511111 | 0.5919444 | 21.772 | 0.033 | 6.143 | 25 | 6 | 0.2783461 | 2.44 | 1.84 | 0 | 1.28 | 2.2206 | 0.05231316
4.2 | 73.88405 | 0.0001388889 | 0.5511111 | 0.5919444 | 21.772 | 0.033 | 6.143 | 25 | 7 | 0.2783461 | 2.44 | 1.84 | 0 | 1.28 | 2.2206 | 0.05207167
4.2 | 73.88405 | 0.0001388889 | 0.5511111 | 0.5919444 | 21.772 | 0.033 | 6.143 | 25 | 8 | 0.2783461 | 2.44 | 1.84 | 0 | 1.28 | 2.2206 | 0.04806302
4.2 | 73.88405 | 0.0001388889 | 0.5511111 | 0.5919444 | 21.772 | 0.033 | 6.143 | 25 | 9 | 0.2783461 | 2.44 | 1.84 | 0 | 1.28 | 2.2206 | 0.04825621
4.2 | 73.88405 | 0.0001388889 | 0.5511111 | 0.5919444 | 21.772 | 0.033 | 6.143 | 25 | 10 | 0.2783461 | 2.44 | 1.84 | 0 | 1.28 | 2.2206 | 0.04545497
4.7 | 80.24986 | 6.944444e-05 | 0.3733333 | 0.4005556 | 89.393 | 0.072 | 3.235 | 25 | 3 | 0.2783461 | 2.44 | 1.84 | 0 | 1.28 | 2.2206 | 0.08076009
4.7 | 80.24986 | 6.944444e-05 | 0.3733333 | 0.4005556 | 89.393 | 0.072 | 3.235 | 25 | 4 | 0.2783461 | 3.03 | 2.28 | 0.46 | 1.21 | 3.5436 | 0.07056941
4.7 | 80.24986 | 6.944444e-05 | 0.3733333 | 0.4005556 | 89.393 | 0.072 | 3.235 | 25 | 5 | 0.2783461 | 3.03 | 2.28 | 0.46 | 1.21 | 3.5436 | 0.07081091
4.7 | 80.24986 | 6.944444e-05 | 0.3733333 | 0.4005556 | 89.393 | 0.072 | 3.235 | 25 | 6 | 0.2783461 | 3.03 | 2.28 | 0.46 | 1.21 | 3.5436 | 0.07056941
4.7 | 80.24986 | 6.944444e-05 | 0.3733333 | 0.4005556 | 89.393 | 0.072 | 3.235 | 25 | 7 | 0.2783461 | 3.03 | 2.28 | 0.46 | 1.21 | 3.5436 | 0.06984495
4.7 | 80.24986 | 6.944444e-05 | 0.3733333 | 0.4005556 | 89.393 | 0.072 | 3.235 | 25 | 8 | 0.2783461 | 3.03 | 2.28 | 0.46 | 1.21 | 3.5436 | 0.06675396
4.7 | 80.24986 | 6.944444e-05 | 0.3733333 | 0.4005556 | 89.393 | 0.072 | 3.235 | 25 | 9 | 0.2783461 | 3.03 | 2.28 | 0.46 | 1.21 | 3.5436 | 0.06226233
4.7 | 80.24986 | 6.944444e-05 | 0.3733333 | 0.4005556 | 89.393 | 0.072 | 3.235 | 25 | 10 | 0.2783461 | 3.03 | 2.28 | 0.46 | 1.21 | 3.5436 | 0.06346975
4.1 | 66.2379 | 0.0004166667 | 0.7111111 | 0.7791667 | 9.123 | 0.026 | 11.507 | 25 | 3 | 1.960885 | 3.03 | 2.28 | 0.46 | 1.21 | 3.5436 | 0.1256549
4.1 | 66.2379 | 0.0004166667 | 0.7111111 | 0.7791667 | 9.123 | 0.026 | 11.507 | 25 | 4 | 1.960885 | 3.03 | 2.28 | 0.46 | 1.21 | 3.5436 | 0.2585133
4.1 | 66.2379 | 0.0004166667 | 0.7111111 | 0.7791667 | 9.123 | 0.026 | 11.507 | 25 | 5 | 1.960885 | 3.03 | 2.28 | 0.46 | 1.21 | 3.5436 | 0.4424311
4.1 | 66.2379 | 0.0004166667 | 0.7111111 | 0.7791667 | 9.123 | 0.026 | 11.507 | 25 | 6 | 1.960885 | 3.03 | 2.28 | 0.46 | 1.21 | 3.5436 | 0.5091208
4.1 | 66.2379 | 0.0004166667 | 0.7111111 | 0.7791667 | 9.123 | 0.026 | 11.507 | 25 | 7 | 1.960885 | 3.03 | 2.28 | 0.46 | 1.21 | 3.5436 | 0.6649038
4.1 | 66.2379 | 0.0004166667 | 0.7111111 | 0.7791667 | 9.123 | 0.026 | 11.507 | 25 | 8 | 1.960885 | 3.03 | 2.28 | 0.46 | 1.21 | 3.5436 | 0.749308
4.1 | 66.2379 | 0.0004166667 | 0.7111111 | 0.7791667 | 9.123 | 0.026 | 11.507 | 25 | 9 | 1.960885 | 3.03 | 2.28 | 0.46 | 1.21 | 3.5436 | 0.8415274
4.1 | 66.2379 | 0.0004166667 | 0.7111111 | 0.7791667 | 9.123 | 0.026 | 11.507 | 25 | 10 | 1.960885 | 3.03 | 2.28 | 0.46 | 1.21 | 3.5436 | 0.9134273
4.2 | 73.88405 | 0.0001388889 | 0.5511111 | 0.5919444 | 21.772 | 0.033 | 6.143 | 25 | 3 | 1.960885 | 3.03 | 2.28 | 0.46 | 1.21 | 3.5436 | 0.2381938
4.2 | 73.88405 | 0.0001388889 | 0.5511111 | 0.5919444 | 21.772 | 0.033 | 6.143 | 25 | 4 | 1.960885 | 3.03 | 2.28 | 0.46 | 1.21 | 3.5436 | 0.5117258
4.2 | 73.88405 | 0.0001388889 | 0.5511111 | 0.5919444 | 21.772 | 0.033 | 6.143 | 25 | 5 | 1.960885 | 3.03 | 2.28 | 0.46 | 1.21 | 3.5436 | 0.7060639
4.2 | 73.88405 | 0.0001388889 | 0.5511111 | 0.5919444 | 21.772 | 0.033 | 6.143 | 25 | 6 | 1.960885 | 3.03 | 2.28 | 0.46 | 1.21 | 3.5436 | 0.7368037
4.2 | 73.88405 | 0.0001388889 | 0.5511111 | 0.5919444 | 21.772 | 0.033 | 6.143 | 25 | 7 | 1.960885 | 3.03 | 2.28 | 0.46 | 1.21 | 3.5436 | 0.7727536
4.2 | 73.88405 | 0.0001388889 | 0.5511111 | 0.5919444 | 21.772 | 0.033 | 6.143 | 25 | 8 | 1.960885 | 3.03 | 2.28 | 0.46 | 1.21 | 3.5436 | 0.7956782
4.2 | 73.88405 | 0.0001388889 | 0.5511111 | 0.5919444 | 21.772 | 0.033 | 6.143 | 25 | 9 | 1.960885 | 3.03 | 2.28 | 0.46 | 1.21 | 3.5436 | 0.9670916
4.2 | 73.88405 | 0.0001388889 | 0.5511111 | 0.5919444 | 21.772 | 0.033 | 6.143 | 25 | 10 | 1.960885 | 3.03 | 2.28 | 0.46 | 1.21 | 3.5436 | 1.10516
4.7 | 80.24986 | 6.944444e-05 | 0.3733333 | 0.4005556 | 89.393 | 0.072 | 3.235 | 25 | 3 | 1.960885 | 3.03 | 2.28 | 0.46 | 1.21 | 3.5436 | 1.491231
4.7 | 80.24986 | 6.944444e-05 | 0.3733333 | 0.4005556 | 89.393 | 0.072 | 3.235 | 25 | 4 | 1.960885 | 2.88 | 2.51 | 0 | 1.69 | 3.1962 | 1.527181
4.7 | 80.24986 | 6.944444e-05 | 0.3733333 | 0.4005556 | 89.393 | 0.072 | 3.235 | 25 | 5 | 1.960885 | 2.88 | 2.51 | 0 | 1.69 | 3.1962 | 1.59335
4.7 | 80.24986 | 6.944444e-05 | 0.3733333 | 0.4005556 | 89.393 | 0.072 | 3.235 | 25 | 6 | 1.960885 | 2.88 | 2.51 | 0 | 1.69 | 3.1962 | 1.613669
4.7 | 80.24986 | 6.944444e-05 | 0.3733333 | 0.4005556 | 89.393 | 0.072 | 3.235 | 25 | 7 | 1.960885 | 2.88 | 2.51 | 0 | 1.69 | 3.1962 | 1.621485
4.7 | 80.24986 | 6.944444e-05 | 0.3733333 | 0.4005556 | 89.393 | 0.072 | 3.235 | 25 | 8 | 1.960885 | 2.88 | 2.51 | 0 | 1.69 | 3.1962 | 1.647014
4.7 | 80.24986 | 6.944444e-05 | 0.3733333 | 0.4005556 | 89.393 | 0.072 | 3.235 | 25 | 9 | 1.960885 | 2.88 | 2.51 | 0 | 1.69 | 3.1962 | 1.698074
4.7 | 80.24986 | 6.944444e-05 | 0.3733333 | 0.4005556 | 89.393 | 0.072 | 3.235 | 25 | 10 | 1.960885 | 2.88 | 2.51 | 0 | 1.69 | 3.1962 | 1.800713
4.7 | 80.24986 | 6.944444e-05 | 0.3733333 | 0.4005556 | 89.393 | 0.072 | 3.235 | 25 | 7 | 0.0416849 | 2.88 | 2.51 | 0 | 1.69 | 3.1962 | 0.0411641
4.7 | 80.24986 | 6.944444e-05 | 0.3733333 | 0.4005556 | 89.393 | 0.072 | 3.235 | 25 | 7 | 0.08336981 | 2.88 | 2.51 | 0 | 1.69 | 3.1962 | 0.07561052
4.7 | 80.24986 | 6.944444e-05 | 0.3733333 | 0.4005556 | 89.393 | 0.072 | 3.235 | 25 | 7 | 0.1667396 | 2.88 | 2.51 | 0 | 1.69 | 3.1962 | 0.1175689
4.7 | 80.24986 | 6.944444e-05 | 0.3733333 | 0.4005556 | 89.393 | 0.072 | 3.235 | 25 | 7 | 0.2501094 | 2.88 | 2.51 | 0 | 1.69 | 3.1962 | 0.1345697
4.7 | 80.24986 | 6.944444e-05 | 0.3733333 | 0.4005556 | 89.393 | 0.072 | 3.235 | 25 | 7 | 0.3334792 | 2.88 | 2.51 | 0 | 1.69 | 3.1962 | 0.1498408
4.7 | 80.24986 | 6.944444e-05 | 0.3733333 | 0.4005556 | 89.393 | 0.072 | 3.235 | 25 | 7 | 0.416849 | 2.88 | 2.51 | 0 | 1.69 | 3.1962 | 0.1667923
4.7 | 80.24986 | 6.944444e-05 | 0.3733333 | 0.4005556 | 89.393 | 0.072 | 3.235 | 25 | 7 | 0.02783461 | 2.88 | 2.51 | 0 | 1.69 | 3.1962 | 0.02417578
4.7 | 80.24986 | 6.944444e-05 | 0.3733333 | 0.4005556 | 89.393 | 0.072 | 3.235 | 25 | 7 | 0.05566921 | 2.88 | 2.51 | 0 | 1.69 | 3.1962 | 0.03893645
4.7 | 80.24986 | 6.944444e-05 | 0.3733333 | 0.4005556 | 89.393 | 0.072 | 3.235 | 25 | 7 | 0.1113384 | 2.88 | 2.51 | 0 | 1.69 | 3.1962 | 0.04615095
4.7 | 80.24986 | 6.944444e-05 | 0.3733333 | 0.4005556 | 89.393 | 0.072 | 3.235 | 25 | 7 | 0.1670076 | 2.88 | 2.51 | 0 | 1.69 | 3.1962 | 0.05481665
4.7 | 80.24986 | 6.944444e-05 | 0.3733333 | 0.4005556 | 89.393 | 0.072 | 3.235 | 25 | 7 | 0.2226769 | 2.88 | 2.51 | 0 | 1.69 | 3.1962 | 0.06265306
4.7 | 80.24986 | 6.944444e-05 | 0.3733333 | 0.4005556 | 89.393 | 0.072 | 3.235 | 25 | 7 | 0.2783461 | 2.88 | 2.51 | 0 | 1.69 | 3.1962 | 0.06702737
4.7 | 80.24986 | 6.944444e-05 | 0.3733333 | 0.4005556 | 89.393 | 0.072 | 3.235 | 25 | 7 | 0.03268142 | 2.88 | 2.51 | 0 | 1.69 | 3.1962 | 0.03421424
4.7 | 80.24986 | 6.944444e-05 | 0.3733333 | 0.4005556 | 89.393 | 0.072 | 3.235 | 25 | 7 | 0.06536284 | 2.88 | 2.51 | 0 | 1.69 | 3.1962 | 0.06538555
4.7 | 80.24986 | 6.944444e-05 | 0.3733333 | 0.4005556 | 89.393 | 0.072 | 3.235 | 25 | 7 | 0.1307257 | 2.88 | 2.51 | 0 | 1.69 | 3.1962 | 0.1330048
4.7 | 80.24986 | 6.944444e-05 | 0.3733333 | 0.4005556 | 89.393 | 0.072 | 3.235 | 25 | 7 | 0.1960885 | 2.88 | 2.51 | 0 | 1.69 | 3.1962 | 0.171798
4.7 | 80.24986 | 6.944444e-05 | 0.3733333 | 0.4005556 | 89.393 | 0.072 | 3.235 | 25 | 7 | 0.2614514 | 2.88 | 2.51 | 0 | 1.69 | 3.1962 | 0.2523157
4.7 | 80.24986 | 6.944444e-05 | 0.3733333 | 0.4005556 | 89.393 | 0.072 | 3.235 | 25 | 7 | 0.3268142 | 2.44 | 1.84 | 0 | 1.28 | 2.2206 | 0.3112383
6.8 | 78.05 | 0.0001944444 | 0.4088889 | 0.4361111 | 435.15 | 0.2533 | 2.533 | 25 | 7 | 0.03282686 | 2.44 | 1.84 | 0 | 1.28 | 2.2206 | 0.02151684
6.8 | 78.05 | 0.0001944444 | 0.4088889 | 0.4361111 | 435.15 | 0.2533 | 2.533 | 25 | 7 | 0.04689552 | 2.44 | 1.84 | 0 | 1.28 | 2.2206 | 0.03061414
6.8 | 78.05 | 0.0001944444 | 0.4088889 | 0.4361111 | 435.15 | 0.2533 | 2.533 | 25 | 7 | 0.06096417 | 2.44 | 1.84 | 0 | 1.28 | 2.2206 | 0.03708843
6.8 | 78.05 | 0.0001944444 | 0.4088889 | 0.4361111 | 435.15 | 0.2533 | 2.533 | 25 | 7 | 0.07034328 | 2.44 | 1.84 | 0 | 1.28 | 2.2206 | 0.03717517
6.8 | 78.05 | 0.0001944444 | 0.4088889 | 0.4361111 | 435.15 | 0.2533 | 2.533 | 25 | 7 | 0.09379103 | 2.44 | 1.84 | 0 | 1.28 | 2.2206 | 0.02615933
6.8 | 78.05 | 0.0001944444 | 0.4088889 | 0.4361111 | 435.15 | 0.2533 | 2.533 | 25 | 7 | 0.06252736 | 3.03 | 2.28 | 0.46 | 1.21 | 3.5436 | 0.02762347
6.8 | 78.05 | 0.0001944444 | 0.4088889 | 0.4361111 | 435.15 | 0.2533 | 2.533 | 25 | 7 | 0.04689552 | 3.03 | 2.28 | 0.46 | 1.21 | 3.5436 | 0.03061516
6.8 | 78.05 | 0.0001944444 | 0.4088889 | 0.4361111 | 435.15 | 0.2533 | 2.533 | 25 | 7 | 0.03751641 | 3.03 | 2.28 | 0.46 | 1.21 | 3.5436 | 0.03062957
6.8 | 78.05 | 0.0001944444 | 0.4088889 | 0.4361111 | 435.15 | 0.2533 | 2.533 | 25 | 7 | 0.03126368 | 3.03 | 2.28 | 0.46 | 1.21 | 3.5436 | 0.03050131
6.8 | 78.05 | 0.0001944444 | 0.4088889 | 0.4361111 | 435.15 | 0.2533 | 2.533 | 25 | 7 | 0.02679744 | 3.03 | 2.28 | 0.46 | 1.21 | 3.5436 | 0.03018427
2.3 | 86.5 | 0 | 0.2219653 | 0.2219653 | 1300 | 0.83 | 2 | 25 | 7 | 0.9716127 | 3.03 | 2.28 | 0.46 | 1.21 | 3.5436 | 0.422945
2.3 | 86.5 | 0 | 0.2219653 | 0.2219653 | 1300 | 0.83 | 2 | 25 | 7 | 0.9716127 | 2.88 | 2.51 | 0 | 1.69 | 3.1962 | 0.3468655
2.3 | 86.5 | 0 | 0.2219653 | 0.2219653 | 1300 | 0.83 | 2 | 25 | 7 | 0.9716127 | 2.88 | 2.51 | 0 | 1.69 | 3.1962 | 0.3129316
2.3 | 86.5 | 0 | 0.2219653 | 0.2219653 | 1300 | 0.83 | 2 | 25 | 7 | 0.9716127 | 2.88 | 2.51 | 0 | 1.69 | 3.1962 | 0.2170473
2.3 | 86.5 | 0 | 0.2219653 | 0.2219653 | 1300 | 0.83 | 2 | 25 | 7 | 0.9716127 | 2.88 | 2.51 | 0 | 1.69 | 3.1962 | 0.1274425
2.3 | 86.5 | 0 | 0.2219653 | 0.2219653 | 1300 | 0.83 | 2 | 25 | 7 | 0.9716127 | 2.88 | 2.51 | 0 | 1.69 | 3.1962 | 0.08855741
4.3 | 87 | 0 | 0.1818646 | 0.1818646 | 1207 | 0.84 | 2 | 25 | 7 | 0.9716127 | 2.88 | 2.51 | 0 | 1.69 | 3.1962 | 0.3895418
4.3 | 87 | 0 | 0.1818646 | 0.1818646 | 1207 | 0.84 | 2 | 25 | 7 | 0.9716127 | 2.44 | 1.84 | 0 | 1.28 | 2.2206 | 0.2976348
4.3 | 87 | 0 | 0.1818646 | 0.1818646 | 1207 | 0.84 | 2 | 25 | 7 | 0.9716127 | 2.44 | 1.84 | 0 | 1.28 | 2.2206 | 0.2294991
4.3 | 87 | 0 | 0.1818646 | 0.1818646 | 1207 | 0.84 | 2 | 25 | 7 | 0.9716127 | 2.44 | 1.84 | 0 | 1.28 | 2.2206 | 0.1895837
4.3 | 87 | 0 | 0.1818646 | 0.1818646 | 1207 | 0.84 | 2 | 25 | 7 | 0.9716127 | 2.44 | 1.84 | 0 | 1.28 | 2.2206 | 0.1271684
4.3 | 87 | 0 | 0.1818646 | 0.1818646 | 1207 | 0.84 | 2 | 25 | 7 | 0.9716127 | 2.44 | 1.84 | 0 | 1.28 | 2.2206 | 0.09093948
6.8 | 78.05 | 0.028 | 0.23 | 0.25 | 435.15 | 0.2533 | 2.533 | 25 | 7 | 0.06252736 | 2.44 | 1.84 | 0 | 1.28 | 2.2206 | 2.2206
6.8 | 78.05 | 0.028 | 0.23 | 0.25 | 435.15 | 0.2533 | 2.533 | 25 | 7 | 0.04689552 | 2.44 | 1.84 | 0 | 1.28 | 2.2206 | 2.2206
6.8 | 78.05 | 0.028 | 0.23 | 0.25 | 435.15 | 0.2533 | 2.533 | 25 | 7 | 0.03751641 | 2.44 | 1.84 | 0 | 1.28 | 2.2206 | 2.2206
6.8 | 78.05 | 0.028 | 0.23 | 0.25 | 435.15 | 0.2533 | 2.533 | 25 | 7 | 0.03126368 | 2.44 | 1.84 | 0 | 1.28 | 2.2206 | 2.2206
6.8 | 78.05 | 0.028 | 0.23 | 0.25 | 435.15 | 0.2533 | 2.533 | 25 | 7 | 0.02679744 | 2.44 | 1.84 | 0 | 1.28 | 2.2206 | 2.2206
2.3 | 86.5 | 0 | 0.1248555 | 0.1248555 | 1300 | 0.83 | 2 | 25 | 7 | 0.9716127 | 3.38 | 5.1 | 0.68 | 3.23 | 3.2659 | 3.2659
2.3 | 86.5 | 0 | 0.1248555 | 0.1248555 | 1300 | 0.83 | 2 | 25 | 7 | 0.9716127 | 3.38 | 5.1 | 0.68 | 3.23 | 3.2659 | 3.2659
2.3 | 86.5 | 0 | 0.1248555 | 0.1248555 | 1300 | 0.83 | 2 | 25 | 7 | 0.9716127 | 3.38 | 5.1 | 0.68 | 3.23 | 3.2659 | 3.2659
2.3 | 86.5 | 0 | 0.1248555 | 0.1248555 | 1300 | 0.83 | 2 | 25 | 7 | 0.9716127 | 3.38 | 5.1 | 0.68 | 3.23 | 3.2659 | 3.2659
2.3 | 86.5 | 0 | 0.1248555 | 0.1248555 | 1300 | 0.83 | 2 | 25 | 7 | 0.9716127 | 3.38 | 5.1 | 0.68 | 3.23 | 3.2659 | 3.2659
2.3 | 86.5 | 0 | 0.1248555 | 0.1248555 | 1300 | 0.83 | 2 | 25 | 7 | 0.9716127 | 3.38 | 5.1 | 0.68 | 3.23 | 3.2659 | 3.2659
4.3 | 87 | 0 | 0.1022989 | 0.1022989 | 1207 | 0.84 | 2 | 25 | 7 | 0.9716127 | 3.38 | 5.1 | 0.68 | 3.23 | 3.2659 | 3.2659
4.3 | 87 | 0 | 0.1022989 | 0.1022989 | 1207 | 0.84 | 2 | 25 | 7 | 0.9716127 | 3.38 | 5.1 | 0.68 | 3.23 | 3.2659 | 3.2659
4.3 | 87 | 0 | 0.1022989 | 0.1022989 | 1207 | 0.84 | 2 | 25 | 7 | 0.9716127 | 3.38 | 5.1 | 0.68 | 3.23 | 3.2659 | 3.2659
4.3 | 87 | 0 | 0.1022989 | 0.1022989 | 1207 | 0.84 | 2 | 25 | 7 | 0.9716127 | 3.38 | 5.1 | 0.68 | 3.23 | 3.2659 | 3.2659
4.3 | 87 | 0 | 0.1022989 | 0.1022989 | 1207 | 0.84 | 2 | 25 | 7 | 0.9716127 | 3.38 | 5.1 | 0.68 | 3.23 | 3.2659 | 3.2659
4.3 | 87 | 0 | 0.1022989 | 0.1022989 | 1207 | 0.84 | 2 | 25 | 7 | 0.9716127 | 3.38 | 5.1 | 0.68 | 3.23 | 3.2659 | 3.2659

## PRE_KNN_filled
pH_pzc | C | H/C | O/C | (O+N)/C | BET | PV | D | T | pH_sol | C0 | E | S | A | B | V | Q
8.97 | 94.04082 | 0.002152778 | 0.1066667 | 0.1475 | 142 | 0.332 | 9.352113 | 30 | 7 | 0.1995084 | 4.97 | 7.26 | 0.24 | 3.46 | 5.9963 | 0.7520736
8.97 | 94.04082 | 0.002152778 | 0.1066667 | 0.1475 | 142 | 0.332 | 9.352113 | 30 | 7 | 0.2394101 | 4.97 | 7.26 | 0.24 | 3.46 | 5.9963 | 0.9295357
8.97 | 94.04082 | 0.002152778 | 0.1066667 | 0.1475 | 142 | 0.332 | 9.352113 | 30 | 7 | 0.2793118 | 4.97 | 7.26 | 0.24 | 3.46 | 5.9963 | 1.046841
8.97 | 94.04082 | 0.002152778 | 0.1066667 | 0.1475 | 142 | 0.332 | 9.352113 | 30 | 7 | 0.3192135 | 4.97 | 7.26 | 0.24 | 3.46 | 5.9963 | 1.106998
8.97 | 94.04082 | 0.002152778 | 0.1066667 | 0.1475 | 142 | 0.332 | 9.352113 | 30 | 7 | 0.3591151 | 4.97 | 7.26 | 0.24 | 3.46 | 5.9963 | 1.149107
9.59 | 91.85759 | 0.002777778 | 0.1955556 | 0.2227778 | 76 | 0.373 | 19.63158 | 30 | 7 | 0.1995084 | 4.97 | 7.26 | 0.24 | 3.46 | 5.9963 | 0.7613673
9.59 | 91.85759 | 0.002777778 | 0.1955556 | 0.2227778 | 76 | 0.373 | 19.63158 | 30 | 7 | 0.2394101 | 4.97 | 7.26 | 0.24 | 3.46 | 5.9963 | 0.9332837
9.59 | 91.85759 | 0.002777778 | 0.1955556 | 0.2227778 | 76 | 0.373 | 19.63158 | 30 | 7 | 0.2793118 | 4.97 | 7.26 | 0.24 | 3.46 | 5.9963 | 1.090631
9.59 | 91.85759 | 0.002777778 | 0.1955556 | 0.2227778 | 76 | 0.373 | 19.63158 | 30 | 7 | 0.3192135 | 4.97 | 7.26 | 0.24 | 3.46 | 5.9963 | 1.233409
9.59 | 91.85759 | 0.002777778 | 0.1955556 | 0.2227778 | 76 | 0.373 | 19.63158 | 30 | 7 | 0.3591151 | 4.97 | 7.26 | 0.24 | 3.46 | 5.9963 | 1.405325
9.9 | 17.6875 | 0.008333333 | 3.217778 | 3.258611 | 56 | 0.504 | 36 | 30 | 7 | 0.1995084 | 4.97 | 7.26 | 0.24 | 3.46 | 5.9963 | 0.5080681
9.9 | 17.6875 | 0.008333333 | 3.217778 | 3.258611 | 56 | 0.504 | 36 | 30 | 7 | 0.2394101 | 4.97 | 7.26 | 0.24 | 3.46 | 5.9963 | 0.5681579
9.9 | 17.6875 | 0.008333333 | 3.217778 | 3.258611 | 56 | 0.504 | 36 | 30 | 7 | 0.2793118 | 4.97 | 7.26 | 0.24 | 3.46 | 5.9963 | 0.6095992
9.9 | 17.6875 | 0.008333333 | 3.217778 | 3.258611 | 56 | 0.504 | 36 | 30 | 7 | 0.3192135 | 4.97 | 7.26 | 0.24 | 3.46 | 5.9963 | 0.6800493
9.9 | 17.6875 | 0.008333333 | 3.217778 | 3.258611 | 56 | 0.504 | 36 | 30 | 7 | 0.3591151 | 4.97 | 7.26 | 0.24 | 3.46 | 5.9963 | 0.7007699
8.74 | 83.31522 | 0.003402778 | 0.5688889 | 0.5961111 | 97 | 0.439 | 18.10309 | 30 | 7 | 0.1995084 | 4.97 | 7.26 | 0.24 | 3.46 | 5.9963 | 0.6105552
8.74 | 83.31522 | 0.003402778 | 0.5688889 | 0.5961111 | 97 | 0.439 | 18.10309 | 30 | 7 | 0.2394101 | 4.97 | 7.26 | 0.24 | 3.46 | 5.9963 | 0.6499536
8.74 | 83.31522 | 0.003402778 | 0.5688889 | 0.5961111 | 97 | 0.439 | 18.10309 | 30 | 7 | 0.2793118 | 4.97 | 7.26 | 0.24 | 3.46 | 5.9963 | 0.7129909
8.74 | 83.31522 | 0.003402778 | 0.5688889 | 0.5961111 | 97 | 0.439 | 18.10309 | 30 | 7 | 0.3192135 | 4.97 | 7.26 | 0.24 | 3.46 | 5.9963 | 0.8679578
8.74 | 83.31522 | 0.003402778 | 0.5688889 | 0.5961111 | 97 | 0.439 | 18.10309 | 30 | 7 | 0.3591151 | 4.97 | 7.26 | 0.24 | 3.46 | 5.9963 | 0.9467546
8.97 | 94.04082 | 0.002152778 | 0.1066667 | 0.1475 | 142 | 0.332 | 9.352113 | 30 | 7 | 0.3591151 | 4.97 | 7.26 | 0.24 | 3.46 | 5.9963 | 1.400484
8.97 | 94.04082 | 0.002152778 | 0.1066667 | 0.1475 | 142 | 0.332 | 9.352113 | 40 | 7 | 0.3591151 | 4.97 | 7.26 | 0.24 | 3.46 | 5.9963 | 1.428882
8.97 | 94.04082 | 0.002152778 | 0.1066667 | 0.1475 | 142 | 0.332 | 9.352113 | 50 | 7 | 0.3591151 | 4.97 | 7.26 | 0.24 | 3.46 | 5.9963 | 1.420993
8.97 | 94.04082 | 0.002152778 | 0.1066667 | 0.1475 | 142 | 0.332 | 9.352113 | 60 | 7 | 0.3591151 | 4.97 | 7.26 | 0.24 | 3.46 | 5.9963 | 1.411002
9.59 | 91.85759 | 0.002777778 | 0.1955556 | 0.2227778 | 76 | 0.373 | 19.63158 | 30 | 7 | 0.3591151 | 4.97 | 7.26 | 0.24 | 3.46 | 5.9963 | 1.397621
9.59 | 91.85759 | 0.002777778 | 0.1955556 | 0.2227778 | 76 | 0.373 | 19.63158 | 40 | 7 | 0.3591151 | 4.97 | 7.26 | 0.24 | 3.46 | 5.9963 | 1.376988
9.59 | 91.85759 | 0.002777778 | 0.1955556 | 0.2227778 | 76 | 0.373 | 19.63158 | 50 | 7 | 0.3591151 | 4.97 | 7.26 | 0.24 | 3.46 | 5.9963 | 1.351064
9.59 | 91.85759 | 0.002777778 | 0.1955556 | 0.2227778 | 76 | 0.373 | 19.63158 | 60 | 7 | 0.3591151 | 4.97 | 7.26 | 0.24 | 3.46 | 5.9963 | 1.333075
9.9 | 17.6875 | 0.008333333 | 3.217778 | 3.258611 | 56 | 0.504 | 36 | 30 | 7 | 0.3591151 | 4.97 | 7.26 | 0.24 | 3.46 | 5.9963 | 0.4175097
9.9 | 17.6875 | 0.008333333 | 3.217778 | 3.258611 | 56 | 0.504 | 36 | 40 | 7 | 0.3591151 | 4.97 | 7.26 | 0.24 | 3.46 | 5.9963 | 0.3841788
9.9 | 17.6875 | 0.008333333 | 3.217778 | 3.258611 | 56 | 0.504 | 36 | 50 | 7 | 0.3591151 | 4.97 | 7.26 | 0.24 | 3.46 | 5.9963 | 0.3630163
9.9 | 17.6875 | 0.008333333 | 3.217778 | 3.258611 | 56 | 0.504 | 36 | 60 | 7 | 0.3591151 | 4.97 | 7.26 | 0.24 | 3.46 | 5.9963 | 0.2566748
8.74 | 83.31522 | 0.003402778 | 0.5688889 | 0.5961111 | 97 | 0.439 | 18.10309 | 30 | 7 | 0.3591151 | 4.97 | 7.26 | 0.24 | 3.46 | 5.9963 | 1.052355
8.74 | 83.31522 | 0.003402778 | 0.5688889 | 0.5961111 | 97 | 0.439 | 18.10309 | 40 | 7 | 0.3591151 | 4.97 | 7.26 | 0.24 | 3.46 | 5.9963 | 1.052355
8.74 | 83.31522 | 0.003402778 | 0.5688889 | 0.5961111 | 97 | 0.439 | 18.10309 | 50 | 7 | 0.3591151 | 4.97 | 7.26 | 0.24 | 3.46 | 5.9963 | 1.008707
8.74 | 83.31522 | 0.003402778 | 0.5688889 | 0.5961111 | 97 | 0.439 | 18.10309 | 60 | 7 | 0.3591151 | 4.97 | 7.26 | 0.24 | 3.46 | 5.9963 | 0.8640918
8.97 | 94.04082 | 0.002152778 | 0.1066667 | 0.1475 | 142 | 0.332 | 9.352113 | 30 | 2 | 0.3591151 | 4.97 | 7.26 | 0.24 | 3.46 | 5.9963 | 1.39628
8.97 | 94.04082 | 0.002152778 | 0.1066667 | 0.1475 | 142 | 0.332 | 9.352113 | 30 | 4 | 0.3591151 | 4.97 | 7.26 | 0.24 | 3.46 | 5.9963 | 0.6897642
8.97 | 94.04082 | 0.002152778 | 0.1066667 | 0.1475 | 142 | 0.332 | 9.352113 | 30 | 6 | 0.3591151 | 4.97 | 7.26 | 0.24 | 3.46 | 5.9963 | 0.6124498
8.97 | 94.04082 | 0.002152778 | 0.1066667 | 0.1475 | 142 | 0.332 | 9.352113 | 30 | 8 | 0.3591151 | 4.97 | 7.26 | 0.24 | 3.46 | 5.9963 | 0.8626219
8.97 | 94.04082 | 0.002152778 | 0.1066667 | 0.1475 | 142 | 0.332 | 9.352113 | 30 | 10 | 0.3591151 | 4.97 | 7.26 | 0.24 | 3.46 | 5.9963 | 0.442735
8.97 | 94.04082 | 0.002152778 | 0.1066667 | 0.1475 | 142 | 0.332 | 9.352113 | 30 | 12 | 0.3591151 | 4.97 | 7.26 | 0.24 | 3.46 | 5.9963 | 0.4458779
9.59 | 91.85759 | 0.002777778 | 0.1955556 | 0.2227778 | 76 | 0.373 | 19.63158 | 30 | 2 | 0.3591151 | 4.97 | 7.26 | 0.24 | 3.46 | 5.9963 | 1.40143
9.59 | 91.85759 | 0.002777778 | 0.1955556 | 0.2227778 | 76 | 0.373 | 19.63158 | 30 | 4 | 0.3591151 | 4.97 | 7.26 | 0.24 | 3.46 | 5.9963 | 1.386068
9.59 | 91.85759 | 0.002777778 | 0.1955556 | 0.2227778 | 76 | 0.373 | 19.63158 | 30 | 6 | 0.3591151 | 4.97 | 7.26 | 0.24 | 3.46 | 5.9963 | 1.379924
9.59 | 91.85759 | 0.002777778 | 0.1955556 | 0.2227778 | 76 | 0.373 | 19.63158 | 30 | 8 | 0.3591151 | 4.97 | 7.26 | 0.24 | 3.46 | 5.9963 | 1.359032
9.59 | 91.85759 | 0.002777778 | 0.1955556 | 0.2227778 | 76 | 0.373 | 19.63158 | 30 | 10 | 0.3591151 | 4.97 | 7.26 | 0.24 | 3.46 | 5.9963 | 1.289598
9.59 | 91.85759 | 0.002777778 | 0.1955556 | 0.2227778 | 76 | 0.373 | 19.63158 | 30 | 12 | 0.3591151 | 4.97 | 7.26 | 0.24 | 3.46 | 5.9963 | 1.277923
9.9 | 17.6875 | 0.008333333 | 3.217778 | 3.258611 | 56 | 0.504 | 36 | 30 | 2 | 0.3591151 | 4.97 | 7.26 | 0.24 | 3.46 | 5.9963 | 0.8453338
9.9 | 17.6875 | 0.008333333 | 3.217778 | 3.258611 | 56 | 0.504 | 36 | 30 | 4 | 0.3591151 | 4.97 | 7.26 | 0.24 | 3.46 | 5.9963 | 0.7734172
9.9 | 17.6875 | 0.008333333 | 3.217778 | 3.258611 | 56 | 0.504 | 36 | 30 | 6 | 0.3591151 | 4.97 | 7.26 | 0.24 | 3.46 | 5.9963 | 0.6614055
9.9 | 17.6875 | 0.008333333 | 3.217778 | 3.258611 | 56 | 0.504 | 36 | 30 | 8 | 0.3591151 | 4.97 | 7.26 | 0.24 | 3.46 | 5.9963 | 0.6174917
9.9 | 17.6875 | 0.008333333 | 3.217778 | 3.258611 | 56 | 0.504 | 36 | 30 | 10 | 0.3591151 | 4.97 | 7.26 | 0.24 | 3.46 | 5.9963 | 0.7142292
9.9 | 17.6875 | 0.008333333 | 3.217778 | 3.258611 | 56 | 0.504 | 36 | 30 | 12 | 0.3591151 | 4.97 | 7.26 | 0.24 | 3.46 | 5.9963 | 0.8173308
8.74 | 83.31522 | 0.003402778 | 0.5688889 | 0.5961111 | 97 | 0.439 | 18.10309 | 60 | 2 | 0.3591151 | 4.97 | 7.26 | 0.24 | 3.46 | 5.9963 | 1.311346
8.74 | 83.31522 | 0.003402778 | 0.5688889 | 0.5961111 | 97 | 0.439 | 18.10309 | 60 | 4 | 0.3591151 | 4.97 | 7.26 | 0.24 | 3.46 | 5.9963 | 0.9299626
8.74 | 83.31522 | 0.003402778 | 0.5688889 | 0.5961111 | 97 | 0.439 | 18.10309 | 60 | 6 | 0.3591151 | 4.97 | 7.26 | 0.24 | 3.46 | 5.9963 | 0.7655184
8.74 | 83.31522 | 0.003402778 | 0.5688889 | 0.5961111 | 97 | 0.439 | 18.10309 | 60 | 8 | 0.3591151 | 4.97 | 7.26 | 0.24 | 3.46 | 5.9963 | 0.8926463
8.74 | 83.31522 | 0.003402778 | 0.5688889 | 0.5961111 | 97 | 0.439 | 18.10309 | 60 | 10 | 0.3591151 | 4.97 | 7.26 | 0.24 | 3.46 | 5.9963 | 1.100731
8.74 | 83.31522 | 0.003402778 | 0.5688889 | 0.5961111 | 97 | 0.439 | 18.10309 | 60 | 12 | 0.3591151 | 4.97 | 7.26 | 0.24 | 3.46 | 5.9963 | 1.060253
8.34 | 75.21877 | 0.0003472222 | 0.3022222 | 0.4542354 | 136.2 | 0.084 | 2.57 | 25 | 7 | 8.221183 | 2.56 | 2.26 | 0 | 1.27 | 2.8146 | 2.055808
10.13 | 74.93949 | 0.0002083333 | 0.3022222 | 0.4117029 | 136.2 | 0.084 | 2.57 | 25 | 7 | 8.221183 | 2.56 | 2.26 | 0 | 1.27 | 2.8146 | 2.132293
12.31 | 91.33807 | 6.944444e-05 | 0.08888889 | 0.1351423 | 136.2 | 0.084 | 2.57 | 25 | 7 | 8.221183 | 2.56 | 2.26 | 0 | 1.27 | 2.8146 | 2.736727
8.34 | 75.21877 | 0.0003472222 | 0.3022222 | 0.4542354 | 136.2 | 0.084 | 2.57 | 25 | 7 | 2.941328 | 2.88 | 2.51 | 0 | 1.69 | 3.1962 | 0.07190223
10.13 | 74.93949 | 0.0002083333 | 0.3022222 | 0.4117029 | 136.2 | 0.084 | 2.57 | 25 | 7 | 2.941328 | 2.88 | 2.51 | 0 | 1.69 | 3.1962 | 0.155114
12.31 | 91.33807 | 6.944444e-05 | 0.08888889 | 0.1351423 | 136.2 | 0.084 | 2.57 | 25 | 7 | 2.941328 | 2.88 | 2.51 | 0 | 1.69 | 3.1962 | 0.9623164
8.34 | 75.21877 | 0.0003472222 | 0.3022222 | 0.4542354 | 136.2 | 0.084 | 2.57 | 25 | 7 | 0.8612461 | 5.48 | 6.86 | 0.55 | 3.05 | 4.4268 | 0.186435
10.13 | 74.93949 | 0.0002083333 | 0.3022222 | 0.4117029 | 136.2 | 0.084 | 2.57 | 25 | 7 | 0.8612461 | 5.48 | 6.86 | 0.55 | 3.05 | 4.4268 | 0.1770752
12.31 | 91.33807 | 6.944444e-05 | 0.08888889 | 0.1351423 | 136.2 | 0.084 | 2.57 | 25 | 7 | 0.8612461 | 5.48 | 6.86 | 0.55 | 3.05 | 4.4268 | 0.2459971
12.31 | 91.33807 | 6.944444e-05 | 0.08888889 | 0.1351423 | 136.2 | 0.084 | 2.57 | 25 | 2 | 8.221183 | 2.56 | 2.26 | 0 | 1.27 | 2.8146 | 1.599444
12.31 | 91.33807 | 6.944444e-05 | 0.08888889 | 0.1351423 | 120.6 | 0.076 | 2.53 | 25 | 4 | 8.221183 | 2.56 | 2.26 | 0 | 1.27 | 2.8146 | 2.551466
12.31 | 91.33807 | 6.944444e-05 | 0.08888889 | 0.1351423 | 120.6 | 0.076 | 2.53 | 25 | 6 | 8.221183 | 2.56 | 2.26 | 0 | 1.27 | 2.8146 | 2.742345
12.31 | 91.33807 | 6.944444e-05 | 0.08888889 | 0.1351423 | 120.6 | 0.076 | 2.53 | 25 | 8 | 8.221183 | 2.56 | 2.26 | 0 | 1.27 | 2.8146 | 2.730465
12.31 | 91.33807 | 6.944444e-05 | 0.08888889 | 0.1351423 | 120.6 | 0.076 | 2.53 | 25 | 10 | 8.221183 | 2.56 | 2.26 | 0 | 1.27 | 2.8146 | 2.699576
12.31 | 91.33807 | 6.944444e-05 | 0.08888889 | 0.1351423 | 120.6 | 0.076 | 2.53 | 25 | 2 | 2.941328 | 2.88 | 2.51 | 0 | 1.69 | 3.1962 | 0.117274
12.31 | 91.33807 | 6.944444e-05 | 0.08888889 | 0.1351423 | 120.6 | 0.076 | 2.53 | 25 | 4 | 2.941328 | 2.88 | 2.51 | 0 | 1.69 | 3.1962 | 0.9077911
12.31 | 91.33807 | 6.944444e-05 | 0.08888889 | 0.1351423 | 120.6 | 0.076 | 2.53 | 25 | 6 | 2.941328 | 2.88 | 2.51 | 0 | 1.69 | 3.1962 | 0.9593036
12.31 | 91.33807 | 6.944444e-05 | 0.08888889 | 0.1351423 | 120.6 | 0.076 | 2.53 | 25 | 8 | 2.941328 | 2.88 | 2.51 | 0 | 1.69 | 3.1962 | 0.9607188
12.31 | 91.33807 | 6.944444e-05 | 0.08888889 | 0.1351423 | 120.6 | 0.076 | 2.53 | 25 | 10 | 2.941328 | 2.88 | 2.51 | 0 | 1.69 | 3.1962 | 0.9593036
12.31 | 91.33807 | 6.944444e-05 | 0.08888889 | 0.1351423 | 120.6 | 0.076 | 2.53 | 25 | 2 | 0.8612461 | 5.48 | 6.86 | 0.55 | 3.05 | 4.4268 | 0.2864905
12.31 | 91.33807 | 6.944444e-05 | 0.08888889 | 0.1351423 | 120.6 | 0.076 | 2.53 | 25 | 4 | 0.8612461 | 5.48 | 6.86 | 0.55 | 3.05 | 4.4268 | 0.258432
12.31 | 91.33807 | 6.944444e-05 | 0.08888889 | 0.1351423 | 120.6 | 0.076 | 2.53 | 25 | 6 | 0.8612461 | 5.48 | 6.86 | 0.55 | 3.05 | 4.4268 | 0.2457662
12.31 | 91.33807 | 6.944444e-05 | 0.08888889 | 0.1351423 | 120.6 | 0.076 | 2.53 | 25 | 8 | 0.8612461 | 5.48 | 6.86 | 0.55 | 3.05 | 4.4268 | 0.2319568
12.31 | 91.33807 | 6.944444e-05 | 0.08888889 | 0.1351423 | 120.6 | 0.076 | 2.53 | 25 | 10 | 0.8612461 | 5.48 | 6.86 | 0.55 | 3.05 | 4.4268 | 0.2396971
3 | 92.2 | 2.259581e-05 | 0.08291154 | 0.1257231 | 1379 | 0.778 | 2.25 | 30 | 8 | 0.7815919 | 2.44 | 1.84 | 0 | 1.28 | 2.2206 | 1.538318
3 | 92.2 | 2.259581e-05 | 0.08291154 | 0.1257231 | 1379 | 0.778 | 2.25 | 30 | 8 | 0.6012246 | 2.44 | 1.84 | 0 | 1.28 | 2.2206 | 1.196481
3 | 92.2 | 2.259581e-05 | 0.08291154 | 0.1257231 | 1379 | 0.778 | 2.25 | 30 | 8 | 0.488495 | 2.44 | 1.84 | 0 | 1.28 | 2.2206 | 0.9711586
3 | 92.2 | 2.259581e-05 | 0.08291154 | 0.1257231 | 1379 | 0.778 | 2.25 | 30 | 8 | 0.4113642 | 2.44 | 1.84 | 0 | 1.28 | 2.2206 | 0.8178177
3 | 92.2 | 2.259581e-05 | 0.08291154 | 0.1257231 | 1379 | 0.778 | 2.25 | 30 | 8 | 0.3552691 | 2.44 | 1.84 | 0 | 1.28 | 2.2206 | 0.7062971
3 | 92.2 | 2.259581e-05 | 0.08291154 | 0.1257231 | 1379 | 0.778 | 2.25 | 30 | 8 | 0.488495 | 2.44 | 1.84 | 0 | 1.28 | 2.2206 | 0.4882739
3 | 92.2 | 2.259581e-05 | 0.08291154 | 0.1257231 | 1379 | 0.778 | 2.25 | 30 | 8 | 0.488495 | 2.44 | 1.84 | 0 | 1.28 | 2.2206 | 0.9758054
3 | 92.2 | 2.259581e-05 | 0.08291154 | 0.1257231 | 1379 | 0.778 | 2.25 | 30 | 8 | 0.488495 | 2.44 | 1.84 | 0 | 1.28 | 2.2206 | 1.462024
3 | 92.2 | 2.259581e-05 | 0.08291154 | 0.1257231 | 1379 | 0.778 | 2.25 | 30 | 8 | 0.488495 | 2.44 | 1.84 | 0 | 1.28 | 2.2206 | 1.94734
3 | 92.2 | 2.259581e-05 | 0.08291154 | 0.1257231 | 1379 | 0.778 | 2.25 | 30 | 8 | 0.488495 | 2.44 | 1.84 | 0 | 1.28 | 2.2206 | 2.424621
3 | 92.2 | 2.259581e-05 | 0.08291154 | 0.1257231 | 1379 | 0.778 | 2.25 | 30 | 6 | 0.6012246 | 2.44 | 1.84 | 0 | 1.28 | 2.2206 | 1.190425
3 | 92.2 | 2.259581e-05 | 0.08291154 | 0.1257231 | 1379 | 0.778 | 2.25 | 30 | 8 | 0.6012246 | 2.44 | 1.84 | 0 | 1.28 | 2.2206 | 1.190425
3 | 92.2 | 2.259581e-05 | 0.08291154 | 0.1257231 | 1379 | 0.778 | 2.25 | 30 | 10 | 0.6012246 | 2.44 | 1.84 | 0 | 1.28 | 2.2206 | 1.190425
3 | 92.2 | 2.259581e-05 | 0.08291154 | 0.1257231 | 1379 | 0.778 | 2.25 | 30 | 8 | 0.6012246 | 2.44 | 1.84 | 0 | 1.28 | 2.2206 | 1.190425
3 | 92.2 | 2.259581e-05 | 0.08291154 | 0.1257231 | 1379 | 0.778 | 2.25 | 50 | 8 | 0.6012246 | 2.44 | 1.84 | 0 | 1.28 | 2.2206 | 1.190425
3 | 92.2 | 2.259581e-05 | 0.08291154 | 0.1257231 | 1379 | 0.778 | 2.25 | 70 | 8 | 0.6012246 | 2.44 | 1.84 | 0 | 1.28 | 2.2206 | 1.190425
3 | 92.2 | 2.259581e-05 | 0.08291154 | 0.1257231 | 1379 | 0.778 | 2.25 | 30 | 2 | 0.2436054 | 2.94 | 3.44 | 2.78 | 3.12 | 2.193 | 0.1983426
3 | 92.2 | 2.259581e-05 | 0.08291154 | 0.1257231 | 1379 | 0.778 | 2.25 | 30 | 2 | 0.1218027 | 2.94 | 3.44 | 2.78 | 3.12 | 2.193 | 0.1052107
3 | 92.2 | 2.259581e-05 | 0.08291154 | 0.1257231 | 1379 | 0.778 | 2.25 | 30 | 2 | 0.08120179 | 2.94 | 3.44 | 2.78 | 3.12 | 2.193 | 0.07206453
3 | 92.2 | 2.259581e-05 | 0.08291154 | 0.1257231 | 1379 | 0.778 | 2.25 | 30 | 2 | 0.06090134 | 2.94 | 3.44 | 2.78 | 3.12 | 2.193 | 0.0563399
3 | 92.2 | 2.259581e-05 | 0.08291154 | 0.1257231 | 1379 | 0.778 | 2.25 | 30 | 2 | 0.04872107 | 2.94 | 3.44 | 2.78 | 3.12 | 2.193 | 0.04536054
3 | 92.2 | 2.259581e-05 | 0.08291154 | 0.1257231 | 1379 | 0.778 | 2.25 | 30 | 2 | 0.1218027 | 2.94 | 3.44 | 2.78 | 3.12 | 2.193 | 0.1579185
3 | 92.2 | 2.259581e-05 | 0.08291154 | 0.1257231 | 1379 | 0.778 | 2.25 | 30 | 2 | 0.1218027 | 2.94 | 3.44 | 2.78 | 3.12 | 2.193 | 0.2606949
3 | 92.2 | 2.259581e-05 | 0.08291154 | 0.1257231 | 1379 | 0.778 | 2.25 | 30 | 2 | 0.1218027 | 2.94 | 3.44 | 2.78 | 3.12 | 2.193 | 0.3524779
3 | 92.2 | 2.259581e-05 | 0.08291154 | 0.1257231 | 1379 | 0.778 | 2.25 | 30 | 2 | 0.1218027 | 2.94 | 3.44 | 2.78 | 3.12 | 2.193 | 0.4401702
3 | 92.2 | 2.259581e-05 | 0.08291154 | 0.1257231 | 1379 | 0.778 | 2.25 | 30 | 2 | 0.1218027 | 2.94 | 3.44 | 2.78 | 3.12 | 2.193 | 0.5204483
3 | 92.2 | 2.259581e-05 | 0.08291154 | 0.1257231 | 1379 | 0.778 | 2.25 | 30 | 2 | 0.1218027 | 2.94 | 3.44 | 2.78 | 3.12 | 2.193 | 0.1051888
3 | 92.2 | 2.259581e-05 | 0.08291154 | 0.1257231 | 1379 | 0.778 | 2.25 | 30 | 4 | 0.1218027 | 2.94 | 3.44 | 2.78 | 3.12 | 2.193 | 0.1022899
3 | 92.2 | 2.259581e-05 | 0.08291154 | 0.1257231 | 1379 | 0.778 | 2.25 | 30 | 6 | 0.1218027 | 2.94 | 3.44 | 2.78 | 3.12 | 2.193 | 0.09761267
3 | 92.2 | 2.259581e-05 | 0.08291154 | 0.1257231 | 1379 | 0.778 | 2.25 | 30 | 2 | 0.1218027 | 2.94 | 3.44 | 2.78 | 3.12 | 2.193 | 0.1052664
3 | 92.2 | 2.259581e-05 | 0.08291154 | 0.1257231 | 1379 | 0.778 | 2.25 | 50 | 2 | 0.1218027 | 2.94 | 3.44 | 2.78 | 3.12 | 2.193 | 0.1076177
3 | 92.2 | 2.259581e-05 | 0.08291154 | 0.1257231 | 1379 | 0.778 | 2.25 | 70 | 2 | 0.1218027 | 2.94 | 3.44 | 2.78 | 3.12 | 2.193 | 0.1097226
8.2 | 62.4 | 0.004375 | 0.5511111 | 0.5783333 | 1.15 | 0.018 | 27.46 | 30 | 6 | 0.4567324 | 2.56 | 2.26 | 0 | 1.27 | 2.8146 | 0.4444097
8.2 | 80.25 | 0.002430556 | 0.2666667 | 0.2938889 | 32.07 | 0.093 | 11.51 | 30 | 6 | 0.4567324 | 2.56 | 2.26 | 0 | 1.27 | 2.8146 | 0.4525213
8.8 | 81.01 | 0.002361111 | 0.2844444 | 0.2980556 | 33.62 | 0.095 | 11.32 | 30 | 6 | 0.4567324 | 2.56 | 2.26 | 0 | 1.27 | 2.8146 | 0.4536997
8.2 | 80.25 | 0.002430556 | 0.2666667 | 0.2938889 | 32.07 | 0.093 | 11.51 | 30 | 6 | 0 | 2.56 | 2.26 | 0 | 1.27 | 2.8146 | 0
8.2 | 80.25 | 0.002430556 | 0.2666667 | 0.2938889 | 32.07 | 0.093 | 11.51 | 30 | 6 | 0.4567324 | 2.56 | 2.26 | 0 | 1.27 | 2.8146 | 0.5250894
8.2 | 80.25 | 0.002430556 | 0.2666667 | 0.2938889 | 32.07 | 0.093 | 11.51 | 30 | 6 | 0.9134647 | 2.56 | 2.26 | 0 | 1.27 | 2.8146 | 0.9418363
8.2 | 80.25 | 0.002430556 | 0.2666667 | 0.2938889 | 32.07 | 0.093 | 11.51 | 30 | 6 | 1.370197 | 2.56 | 2.26 | 0 | 1.27 | 2.8146 | 1.378814
8.2 | 80.25 | 0.002430556 | 0.2666667 | 0.2938889 | 32.07 | 0.093 | 11.51 | 30 | 6 | 1.826929 | 2.56 | 2.26 | 0 | 1.27 | 2.8146 | 1.815791
8.2 | 80.25 | 0.002430556 | 0.2666667 | 0.2938889 | 32.07 | 0.093 | 11.51 | 30 | 6 | 2.283662 | 2.56 | 2.26 | 0 | 1.27 | 2.8146 | 2.196123
8.2 | 80.25 | 0.002430556 | 0.2666667 | 0.2938889 | 32.07 | 0.093 | 11.51 | 30 | 2 | 0.4567324 | 2.56 | 2.26 | 0 | 1.27 | 2.8146 | 0.05480788
8.2 | 80.25 | 0.002430556 | 0.2666667 | 0.2938889 | 32.07 | 0.093 | 11.51 | 30 | 4 | 0.4567324 | 2.56 | 2.26 | 0 | 1.27 | 2.8146 | 0.4568237
8.2 | 80.25 | 0.002430556 | 0.2666667 | 0.2938889 | 32.07 | 0.093 | 11.51 | 30 | 6 | 0.4567324 | 2.56 | 2.26 | 0 | 1.27 | 2.8146 | 0.4568237
8.2 | 80.25 | 0.002430556 | 0.2666667 | 0.2938889 | 32.07 | 0.093 | 11.51 | 30 | 8 | 0.4567324 | 2.56 | 2.26 | 0 | 1.27 | 2.8146 | 0.4568237
8.2 | 80.25 | 0.002430556 | 0.2666667 | 0.2938889 | 32.07 | 0.093 | 11.51 | 30 | 10 | 0.4567324 | 2.56 | 2.26 | 0 | 1.27 | 2.8146 | 0.4568237
3.2 | 86.51 | 0 | 0.1839222 | 0.191317 | 1086 | 0.8964 | 3.301657 | 25 | 2 | 1.378618 | 3.58 | 5.05 | 0 | 2.84 | 3.1731 | 0.2762759
5.2 | 83.42 | 0 | 0.2009643 | 0.2890727 | 1003 | 0.5791 | 2.309472 | 25 | 2 | 1.378618 | 3.58 | 5.05 | 0 | 2.84 | 3.1731 | 0.3229726
3.2 | 86.51 | 0 | 0.1839222 | 0.191317 | 1086 | 0.8964 | 3.301657 | 25 | 2 | 1.378618 | 3.58 | 5.05 | 0 | 2.84 | 3.1731 | 0.2287318
5.2 | 83.42 | 0 | 0.2009643 | 0.2890727 | 1003 | 0.5791 | 2.309472 | 25 | 2 | 1.378618 | 3.58 | 5.05 | 0 | 2.84 | 3.1731 | 0.2781588
3.2 | 86.51 | 0 | 0.1839222 | 0.191317 | 1086 | 0.8964 | 3.301657 | 25 | 2 | 1.378618 | 3.58 | 5.05 | 0 | 2.84 | 3.1731 | 0.1958747
5.2 | 83.42 | 0 | 0.2009643 | 0.2890727 | 1003 | 0.5791 | 2.309472 | 25 | 2 | 1.378618 | 3.58 | 5.05 | 0 | 2.84 | 3.1731 | 0.2564109
3.2 | 86.51 | 0 | 0.1839222 | 0.191317 | 1086 | 0.8964 | 3.301657 | 25 | 2 | 1.378618 | 3.58 | 5.05 | 0 | 2.84 | 3.1731 | 0.1810937
5.2 | 83.42 | 0 | 0.2009643 | 0.2890727 | 1003 | 0.5791 | 2.309472 | 25 | 2 | 1.378618 | 3.58 | 5.05 | 0 | 2.84 | 3.1731 | 0.233345
3.2 | 86.51 | 0 | 0.1839222 | 0.191317 | 1086 | 0.8964 | 3.301657 | 25 | 2 | 1.378618 | 3.58 | 5.05 | 0 | 2.84 | 3.1731 | 0.174221
5.2 | 83.42 | 0 | 0.2009643 | 0.2890727 | 1003 | 0.5791 | 2.309472 | 25 | 2 | 1.378618 | 3.58 | 5.05 | 0 | 2.84 | 3.1731 | 0.2176225
4.3 | 53.4 | 0.0002457865 | 1.088 | 0.8688611 | 1156.25 | 0.67 | 2.32 | 20 | 10 | 0.3126368 | 2.44 | 1.84 | 0 | 1.28 | 2.2206 | 0.03288936
4.3 | 53.4 | 0.0002457865 | 1.088 | 0.8688611 | 1156.25 | 0.67 | 2.32 | 20 | 10 | 0.1563184 | 2.44 | 1.84 | 0 | 1.28 | 2.2206 | 0.1150894
4.3 | 53.4 | 0.0002457865 | 1.088 | 0.8688611 | 1156.25 | 0.67 | 2.32 | 20 | 10 | 0.1042123 | 2.44 | 1.84 | 0 | 1.28 | 2.2206 | 0.2046254
4.3 | 53.4 | 0.0002457865 | 1.088 | 0.8688611 | 1156.25 | 0.67 | 2.32 | 20 | 10 | 0.07815919 | 2.44 | 1.84 | 0 | 1.28 | 2.2206 | 0.2406467
4.3 | 53.4 | 0.0002457865 | 1.088 | 0.8688611 | 1156.25 | 0.67 | 2.32 | 20 | 10 | 0.06252736 | 2.44 | 1.84 | 0 | 1.28 | 2.2206 | 0.280336
4.3 | 53.4 | 0.0002457865 | 1.088 | 0.8688611 | 1156.25 | 0.67 | 2.32 | 20 | 10 | 0.05210613 | 2.44 | 1.84 | 0 | 1.28 | 2.2206 | 0.2928447
4.3 | 53.4 | 0.0002457865 | 1.088 | 0.8688611 | 1156.25 | 0.67 | 2.32 | 20 | 10 | 0.0446624 | 2.44 | 1.84 | 0 | 1.28 | 2.2206 | 0.2919042
4.3 | 53.4 | 0.0002457865 | 1.088 | 0.8688611 | 1156.25 | 0.67 | 2.32 | 20 | 10 | 0.2451107 | 2.88 | 2.51 | 0 | 1.69 | 3.1962 | 0.02241907
4.3 | 53.4 | 0.0002457865 | 1.088 | 0.8688611 | 1156.25 | 0.67 | 2.32 | 20 | 10 | 0.1225553 | 2.88 | 2.51 | 0 | 1.69 | 3.1962 | 0.07551891
4.3 | 53.4 | 0.0002457865 | 1.088 | 0.8688611 | 1156.25 | 0.67 | 2.32 | 20 | 10 | 0.08170355 | 2.88 | 2.51 | 0 | 1.69 | 3.1962 | 0.1488579
4.3 | 53.4 | 0.0002457865 | 1.088 | 0.8688611 | 1156.25 | 0.67 | 2.32 | 20 | 10 | 0.06127766 | 2.88 | 2.51 | 0 | 1.69 | 3.1962 | 0.1774616
4.3 | 53.4 | 0.0002457865 | 1.088 | 0.8688611 | 1156.25 | 0.67 | 2.32 | 20 | 10 | 0.04902213 | 2.88 | 2.51 | 0 | 1.69 | 3.1962 | 0.201659
4.3 | 53.4 | 0.0002457865 | 1.088 | 0.8688611 | 1156.25 | 0.67 | 2.32 | 20 | 10 | 0.04085178 | 2.88 | 2.51 | 0 | 1.69 | 3.1962 | 0.2214501
4.3 | 53.4 | 0.0002457865 | 1.088 | 0.8688611 | 1156.25 | 0.67 | 2.32 | 20 | 10 | 0.03501581 | 2.88 | 2.51 | 0 | 1.69 | 3.1962 | 0.2210767
4.3 | 53.4 | 0.0002457865 | 1.088 | 0.8688611 | 1156.25 | 0.67 | 2.32 | 20 | 10 | 0.02042589 | 2.88 | 2.51 | 0 | 1.69 | 3.1962 | 0.1911875
4.3 | 53.4 | 0.0002457865 | 1.088 | 0.8688611 | 1156.25 | 0.67 | 2.32 | 20 | 10 | 0.04085178 | 2.88 | 2.51 | 0 | 1.69 | 3.1962 | 0.3519545
4.3 | 53.4 | 0.0002457865 | 1.088 | 0.8688611 | 1156.25 | 0.67 | 2.32 | 20 | 10 | 0.06127766 | 2.88 | 2.51 | 0 | 1.69 | 3.1962 | 0.4637628
4.3 | 53.4 | 0.0002457865 | 1.088 | 0.8688611 | 1156.25 | 0.67 | 2.32 | 20 | 10 | 0.08170355 | 2.88 | 2.51 | 0 | 1.69 | 3.1962 | 0.5475621
4.3 | 53.4 | 0.0002457865 | 1.088 | 0.8688611 | 1156.25 | 0.67 | 2.32 | 20 | 10 | 0.1021294 | 2.88 | 2.51 | 0 | 1.69 | 3.1962 | 0.575571
4.3 | 53.4 | 0.0002457865 | 1.088 | 0.8688611 | 1156.25 | 0.67 | 2.32 | 20 | 10 | 0.1225553 | 2.88 | 2.51 | 0 | 1.69 | 3.1962 | 0.6247576
4.3 | 53.4 | 0.0002457865 | 1.088 | 0.8688611 | 1156.25 | 0.67 | 2.32 | 20 | 10 | 0.02605306 | 2.44 | 1.84 | 0 | 1.28 | 2.2206 | 0.3053613
4.3 | 53.4 | 0.0002457865 | 1.088 | 0.8688611 | 1156.25 | 0.67 | 2.32 | 20 | 10 | 0.05210613 | 2.44 | 1.84 | 0 | 1.28 | 2.2206 | 0.5636016
4.3 | 53.4 | 0.0002457865 | 1.088 | 0.8688611 | 1156.25 | 0.67 | 2.32 | 20 | 10 | 0.07815919 | 2.44 | 1.84 | 0 | 1.28 | 2.2206 | 0.8421664
4.3 | 53.4 | 0.0002457865 | 1.088 | 0.8688611 | 1156.25 | 0.67 | 2.32 | 20 | 10 | 0.1042123 | 2.44 | 1.84 | 0 | 1.28 | 2.2206 | 1.030168
4.3 | 53.4 | 0.0002457865 | 1.088 | 0.8688611 | 1156.25 | 0.67 | 2.32 | 20 | 10 | 0.1302653 | 2.44 | 1.84 | 0 | 1.28 | 2.2206 | 1.129698
4.3 | 53.4 | 0.0002457865 | 1.088 | 0.8688611 | 1156.25 | 0.67 | 2.32 | 20 | 10 | 0.1563184 | 2.44 | 1.84 | 0 | 1.28 | 2.2206 | 1.175428
4.3 | 46.42 | 0.0001630643 | 0.739145 | 0.7652413 | 11.44 | 0.000435 | 0.65484 | 30 | 4 | 3.588525 | 5.48 | 6.86 | 0.55 | 3.05 | 4.4268 | 0.03097561
4.3 | 46.42 | 0.0001630643 | 0.739145 | 0.7652413 | 11.44 | 0.000435 | 0.65484 | 30 | 5 | 3.588525 | 5.48 | 6.86 | 0.55 | 3.05 | 4.4268 | 0.02470258
4.3 | 46.42 | 0.0001630643 | 0.739145 | 0.7652413 | 11.44 | 0.000435 | 0.65484 | 30 | 6 | 3.588525 | 5.48 | 6.86 | 0.55 | 3.05 | 4.4268 | 0.03962385
4.3 | 46.42 | 0.0001630643 | 0.739145 | 0.7652413 | 11.44 | 0.000435 | 0.65484 | 30 | 7 | 3.588525 | 5.48 | 6.86 | 0.55 | 3.05 | 4.4268 | 0.04979468
4.3 | 46.42 | 0.0001630643 | 0.739145 | 0.7652413 | 11.44 | 0.000435 | 0.65484 | 30 | 9 | 3.588525 | 5.48 | 6.86 | 0.55 | 3.05 | 4.4268 | 0.04291262
4.3 | 46.42 | 0.0001630643 | 0.739145 | 0.7652413 | 11.44 | 0.000435 | 0.65484 | 30 | 11 | 3.588525 | 5.48 | 6.86 | 0.55 | 3.05 | 4.4268 | 0.03517791
4.3 | 56.97 | 0.000104831 | 0.2112613 | 0.2112613 | 34.73 | 0.033 | 6.143 | 30 | 4 | 3.588525 | 5.48 | 6.86 | 0.55 | 3.05 | 4.4268 | 0.009123022
4.3 | 56.97 | 0.000104831 | 0.2112613 | 0.2112613 | 34.73 | 0.033 | 6.143 | 30 | 5 | 3.588525 | 5.48 | 6.86 | 0.55 | 3.05 | 4.4268 | 0.009655645
4.3 | 56.97 | 0.000104831 | 0.2112613 | 0.2112613 | 34.73 | 0.033 | 6.143 | 30 | 6 | 3.588525 | 5.48 | 6.86 | 0.55 | 3.05 | 4.4268 | 0.02421393
4.3 | 56.97 | 0.000104831 | 0.2112613 | 0.2112613 | 34.73 | 0.033 | 6.143 | 30 | 7 | 3.588525 | 5.48 | 6.86 | 0.55 | 3.05 | 4.4268 | 0.01492267
4.3 | 56.97 | 0.000104831 | 0.2112613 | 0.2112613 | 34.73 | 0.033 | 6.143 | 30 | 9 | 3.588525 | 5.48 | 6.86 | 0.55 | 3.05 | 4.4268 | 0.01924281
4.3 | 56.97 | 0.000104831 | 0.2112613 | 0.2112613 | 34.73 | 0.033 | 6.143 | 30 | 11 | 3.588525 | 5.48 | 6.86 | 0.55 | 3.05 | 4.4268 | 0.02362213
3.7 | 86.17 | 0.0001386149 | 0.1435921 | 0.1435921 | 0.01 | 0.000435 | 0.65484 | 30 | 4 | 3.588525 | 5.48 | 6.86 | 0.55 | 3.05 | 4.4268 | 0.01692822
3.7 | 86.17 | 0.0001386149 | 0.1435921 | 0.1435921 | 0.01 | 0.000435 | 0.65484 | 30 | 5 | 3.588525 | 5.48 | 6.86 | 0.55 | 3.05 | 4.4268 | 0.001859861
3.7 | 86.17 | 0.0001386149 | 0.1435921 | 0.1435921 | 0.01 | 0.000435 | 0.65484 | 30 | 6 | 3.588525 | 5.48 | 6.86 | 0.55 | 3.05 | 4.4268 | 0.01512002
3.7 | 86.17 | 0.0001386149 | 0.1435921 | 0.1435921 | 0.01 | 0.000435 | 0.65484 | 30 | 7 | 3.588525 | 5.48 | 6.86 | 0.55 | 3.05 | 4.4268 | 0.01072006
3.7 | 86.17 | 0.0001386149 | 0.1435921 | 0.1435921 | 0.01 | 0.000435 | 0.65484 | 30 | 9 | 3.588525 | 5.48 | 6.86 | 0.55 | 3.05 | 4.4268 | 0.01102142
3.7 | 86.17 | 0.0001386149 | 0.1435921 | 0.1435921 | 0.01 | 0.000435 | 0.65484 | 30 | 11 | 3.588525 | 5.48 | 6.86 | 0.55 | 3.05 | 4.4268 | 0.02639116
4.3 | 46.42 | 0.0001630643 | 0.739145 | 0.7652413 | 11.44 | 0.000435 | 0.65484 | 30 | 4 | 6.127766 | 2.88 | 2.51 | 0 | 1.69 | 3.1962 | 1.129862
4.3 | 46.42 | 0.0001630643 | 0.739145 | 0.7652413 | 11.44 | 0.000435 | 0.65484 | 30 | 5 | 6.127766 | 2.88 | 2.51 | 0 | 1.69 | 3.1962 | 1.165087
4.3 | 46.42 | 0.0001630643 | 0.739145 | 0.7652413 | 11.44 | 0.000435 | 0.65484 | 30 | 6 | 6.127766 | 2.88 | 2.51 | 0 | 1.69 | 3.1962 | 1.195699
4.3 | 46.42 | 0.0001630643 | 0.739145 | 0.7652413 | 11.44 | 0.000435 | 0.65484 | 30 | 7 | 6.127766 | 2.88 | 2.51 | 0 | 1.69 | 3.1962 | 1.189828
4.3 | 46.42 | 0.0001630643 | 0.739145 | 0.7652413 | 11.44 | 0.000435 | 0.65484 | 30 | 9 | 6.127766 | 2.88 | 2.51 | 0 | 1.69 | 3.1962 | 1.158797
4.3 | 46.42 | 0.0001630643 | 0.739145 | 0.7652413 | 11.44 | 0.000435 | 0.65484 | 30 | 11 | 6.127766 | 2.88 | 2.51 | 0 | 1.69 | 3.1962 | 1.187731
4.3 | 56.97 | 0.000104831 | 0.2112613 | 0.2112613 | 34.73 | 0.033 | 6.143 | 30 | 4 | 6.127766 | 2.88 | 2.51 | 0 | 1.69 | 3.1962 | 0.56585
4.3 | 56.97 | 0.000104831 | 0.2112613 | 0.2112613 | 34.73 | 0.033 | 6.143 | 30 | 5 | 6.127766 | 2.88 | 2.51 | 0 | 1.69 | 3.1962 | 0.7432308
4.3 | 56.97 | 0.000104831 | 0.2112613 | 0.2112613 | 34.73 | 0.033 | 6.143 | 30 | 6 | 6.127766 | 2.88 | 2.51 | 0 | 1.69 | 3.1962 | 0.7943902
4.3 | 56.97 | 0.000104831 | 0.2112613 | 0.2112613 | 34.73 | 0.033 | 6.143 | 30 | 7 | 6.127766 | 2.88 | 2.51 | 0 | 1.69 | 3.1962 | 0.734844
4.3 | 56.97 | 0.000104831 | 0.2112613 | 0.2112613 | 34.73 | 0.033 | 6.143 | 30 | 9 | 6.127766 | 2.88 | 2.51 | 0 | 1.69 | 3.1962 | 0.759585
4.3 | 56.97 | 0.000104831 | 0.2112613 | 0.2112613 | 34.73 | 0.033 | 6.143 | 30 | 11 | 6.127766 | 2.88 | 2.51 | 0 | 1.69 | 3.1962 | 0.839679
3.7 | 86.17 | 0.0001386149 | 0.1435921 | 0.1435921 | 0.01 | 0.000435 | 0.65484 | 30 | 4 | 6.127766 | 2.88 | 2.51 | 0 | 1.69 | 3.1962 | 0.09870537
3.7 | 86.17 | 0.0001386149 | 0.1435921 | 0.1435921 | 0.01 | 0.000435 | 0.65484 | 30 | 5 | 6.127766 | 2.88 | 2.51 | 0 | 1.69 | 3.1962 | 0.05131997
3.7 | 86.17 | 0.0001386149 | 0.1435921 | 0.1435921 | 0.01 | 0.000435 | 0.65484 | 30 | 6 | 6.127766 | 2.88 | 2.51 | 0 | 1.69 | 3.1962 | 0.119253
3.7 | 86.17 | 0.0001386149 | 0.1435921 | 0.1435921 | 0.01 | 0.000435 | 0.65484 | 30 | 7 | 6.127766 | 2.88 | 2.51 | 0 | 1.69 | 3.1962 | 0.0391591
3.7 | 86.17 | 0.0001386149 | 0.1435921 | 0.1435921 | 0.01 | 0.000435 | 0.65484 | 30 | 9 | 6.127766 | 2.88 | 2.51 | 0 | 1.69 | 3.1962 | 0.05970677
3.7 | 86.17 | 0.0001386149 | 0.1435921 | 0.1435921 | 0.01 | 0.000435 | 0.65484 | 30 | 11 | 6.127766 | 2.88 | 2.51 | 0 | 1.69 | 3.1962 | 0.1398007
11 | 79.4 | 0 | 0.2261405 | 0.2304261 | 61 | 0.036 | 4.76 | 25 | 8.5 | 0.02948841 | 2.68 | 2.02 | 0.06 | 1.1 | 2.2266 | 0.02579139
11 | 79.4 | 0 | 0.2261405 | 0.2304261 | 61 | 0.036 | 4.76 | 25 | 8.5 | 0.05668597 | 2.68 | 2.02 | 0.06 | 1.1 | 2.2266 | 0.03114852
11 | 79.4 | 0 | 0.2261405 | 0.2304261 | 61 | 0.036 | 4.76 | 25 | 8.5 | 0.0858241 | 2.68 | 2.02 | 0.06 | 1.1 | 2.2266 | 0.03746466
11 | 79.4 | 0 | 0.2261405 | 0.2304261 | 61 | 0.036 | 4.76 | 25 | 8.5 | 0.1153956 | 2.68 | 2.02 | 0.06 | 1.1 | 2.2266 | 0.04298715
11 | 79.4 | 0 | 0.2261405 | 0.2304261 | 61 | 0.036 | 4.76 | 25 | 8.5 | 0.1469877 | 2.68 | 2.02 | 0.06 | 1.1 | 2.2266 | 0.04930329
11 | 79.4 | 0 | 0.2261405 | 0.2304261 | 61 | 0.036 | 4.76 | 25 | 8.5 | 0.1678222 | 2.68 | 2.02 | 0.06 | 1.1 | 2.2266 | 0.05320538
11 | 79.4 | 0 | 0.2261405 | 0.2304261 | 61 | 0.036 | 4.76 | 25 | 8.5 | 0.198558 | 2.68 | 2.02 | 0.06 | 1.1 | 2.2266 | 0.0574382
11 | 76.7 | 0 | 0.2990004 | 0.3564972 | 72.7 | 0.081 | 4.42 | 25 | 8.5 | 0.02463419 | 2.68 | 2.02 | 0.06 | 1.1 | 2.2266 | 0.01848319
11 | 76.7 | 0 | 0.2990004 | 0.3564972 | 72.7 | 0.081 | 4.42 | 25 | 8.5 | 0.05063422 | 2.68 | 2.02 | 0.06 | 1.1 | 2.2266 | 0.02043423
11 | 76.7 | 0 | 0.2990004 | 0.3564972 | 72.7 | 0.081 | 4.42 | 25 | 8.5 | 0.08323219 | 2.68 | 2.02 | 0.06 | 1.1 | 2.2266 | 0.02284825
11 | 76.7 | 0 | 0.2990004 | 0.3564972 | 72.7 | 0.081 | 4.42 | 25 | 8.5 | 0.1138026 | 2.68 | 2.02 | 0.06 | 1.1 | 2.2266 | 0.02691571
11 | 76.7 | 0 | 0.2990004 | 0.3564972 | 72.7 | 0.081 | 4.42 | 25 | 8.5 | 0.1401666 | 2.68 | 2.02 | 0.06 | 1.1 | 2.2266 | 0.03389324
11 | 76.7 | 0 | 0.2990004 | 0.3564972 | 72.7 | 0.081 | 4.42 | 25 | 8.5 | 0.1647743 | 2.68 | 2.02 | 0.06 | 1.1 | 2.2266 | 0.03567895
11 | 76.7 | 0 | 0.2990004 | 0.3564972 | 72.7 | 0.081 | 4.42 | 25 | 8.5 | 0.1997393 | 2.68 | 2.02 | 0.06 | 1.1 | 2.2266 | 0.04070541
11 | 73.4 | 0 | 0.2712685 | 0.4031146 | 102 | 0.106 | 4.08 | 25 | 8.5 | 0.02815666 | 2.68 | 2.02 | 0.06 | 1.1 | 2.2266 | 0.01587075
11 | 73.4 | 0 | 0.2712685 | 0.4031146 | 102 | 0.106 | 4.08 | 25 | 8.5 | 0.0563758 | 2.68 | 2.02 | 0.06 | 1.1 | 2.2266 | 0.01881386
11 | 73.4 | 0 | 0.2712685 | 0.4031146 | 102 | 0.106 | 4.08 | 25 | 8.5 | 0.08741611 | 2.68 | 2.02 | 0.06 | 1.1 | 2.2266 | 0.02089721
11 | 73.4 | 0 | 0.2712685 | 0.4031146 | 102 | 0.106 | 4.08 | 25 | 8.5 | 0.1146362 | 2.68 | 2.02 | 0.06 | 1.1 | 2.2266 | 0.02529536
11 | 73.4 | 0 | 0.2712685 | 0.4031146 | 102 | 0.106 | 4.08 | 25 | 8.5 | 0.1428781 | 2.68 | 2.02 | 0.06 | 1.1 | 2.2266 | 0.03194217
11 | 73.4 | 0 | 0.2712685 | 0.4031146 | 102 | 0.106 | 4.08 | 25 | 8.5 | 0.1718281 | 2.68 | 2.02 | 0.06 | 1.1 | 2.2266 | 0.03438927
11 | 73.4 | 0 | 0.2712685 | 0.4031146 | 102 | 0.106 | 4.08 | 25 | 8.5 | 0.2023028 | 2.68 | 2.02 | 0.06 | 1.1 | 2.2266 | 0.03713396
11 | 76.8 | 0 | 0.1793981 | 0.3311053 | 139.1 | 0.088 | 3.98 | 25 | 8.5 | 0.438041 | 2.68 | 2.02 | 0.06 | 1.1 | 2.2266 | 0.4262403
11 | 76.8 | 0 | 0.1793981 | 0.3311053 | 139.1 | 0.088 | 3.98 | 25 | 8.5 | 0.5529878 | 2.68 | 2.02 | 0.06 | 1.1 | 2.2266 | 0.5148775
11 | 76.8 | 0 | 0.1793981 | 0.3311053 | 139.1 | 0.088 | 3.98 | 25 | 8.5 | 0.6884511 | 2.68 | 2.02 | 0.06 | 1.1 | 2.2266 | 0.5940675
11 | 76.8 | 0 | 0.1793981 | 0.3311053 | 139.1 | 0.088 | 3.98 | 25 | 8.5 | 0.83412 | 2.68 | 2.02 | 0.06 | 1.1 | 2.2266 | 0.6335235
11 | 76.8 | 0 | 0.1793981 | 0.3311053 | 139.1 | 0.088 | 3.98 | 25 | 8.5 | 1.117533 | 2.68 | 2.02 | 0.06 | 1.1 | 2.2266 | 0.6896511
11 | 76.8 | 0 | 0.1793981 | 0.3311053 | 139.1 | 0.088 | 3.98 | 25 | 8.5 | 1.566863 | 2.68 | 2.02 | 0.06 | 1.1 | 2.2266 | 0.7360537
11 | 76.8 | 0 | 0.1793981 | 0.3311053 | 139.1 | 0.088 | 3.98 | 25 | 8.5 | 1.751726 | 2.68 | 2.02 | 0.06 | 1.1 | 2.2266 | 0.7535588
11 | 75.6 | 0 | 0.2295121 | 0.3881283 | 152.6 | 0.093 | 3.32 | 25 | 8.5 | 0.432537 | 2.68 | 2.02 | 0.06 | 1.1 | 2.2266 | 0.4290189
11 | 75.6 | 0 | 0.2295121 | 0.3881283 | 152.6 | 0.093 | 3.32 | 25 | 8.5 | 0.5858203 | 2.68 | 2.02 | 0.06 | 1.1 | 2.2266 | 0.5776738
11 | 75.6 | 0 | 0.2295121 | 0.3881283 | 152.6 | 0.093 | 3.32 | 25 | 8.5 | 0.7318762 | 2.68 | 2.02 | 0.06 | 1.1 | 2.2266 | 0.6854832
11 | 75.6 | 0 | 0.2295121 | 0.3881283 | 152.6 | 0.093 | 3.32 | 25 | 8.5 | 0.8712379 | 2.68 | 2.02 | 0.06 | 1.1 | 2.2266 | 0.7291072
11 | 75.6 | 0 | 0.2295121 | 0.3881283 | 152.6 | 0.093 | 3.32 | 25 | 8.5 | 1.158713 | 2.68 | 2.02 | 0.06 | 1.1 | 2.2266 | 0.7727311
11 | 75.6 | 0 | 0.2295121 | 0.3881283 | 152.6 | 0.093 | 3.32 | 25 | 8.5 | 1.409917 | 2.68 | 2.02 | 0.06 | 1.1 | 2.2266 | 0.80274
11 | 75.6 | 0 | 0.2295121 | 0.3881283 | 152.6 | 0.093 | 3.32 | 25 | 8.5 | 1.717909 | 2.68 | 2.02 | 0.06 | 1.1 | 2.2266 | 0.8369166
11 | 77.6 | 0 | 0.231386 | 0.3311891 | 418.7 | 0.277 | 2.65 | 25 | 8.5 | 0.4393122 | 2.68 | 2.02 | 0.06 | 1.1 | 2.2266 | 0.4345761
11 | 77.6 | 0 | 0.231386 | 0.3311891 | 418.7 | 0.277 | 2.65 | 25 | 8.5 | 0.5927668 | 2.68 | 2.02 | 0.06 | 1.1 | 2.2266 | 0.5846202
11 | 77.6 | 0 | 0.231386 | 0.3311891 | 418.7 | 0.277 | 2.65 | 25 | 8.5 | 0.732923 | 2.68 | 2.02 | 0.06 | 1.1 | 2.2266 | 0.6840939
11 | 77.6 | 0 | 0.231386 | 0.3311891 | 418.7 | 0.277 | 2.65 | 25 | 8.5 | 0.8660232 | 2.68 | 2.02 | 0.06 | 1.1 | 2.2266 | 0.7263286
11 | 77.6 | 0 | 0.231386 | 0.3311891 | 418.7 | 0.277 | 2.65 | 25 | 8.5 | 1.160734 | 2.68 | 2.02 | 0.06 | 1.1 | 2.2266 | 0.7891248
11 | 77.6 | 0 | 0.231386 | 0.3311891 | 418.7 | 0.277 | 2.65 | 25 | 8.5 | 1.443653 | 2.68 | 2.02 | 0.06 | 1.1 | 2.2266 | 0.8135765
11 | 77.6 | 0 | 0.231386 | 0.3311891 | 418.7 | 0.277 | 2.65 | 25 | 8.5 | 1.726264 | 2.68 | 2.02 | 0.06 | 1.1 | 2.2266 | 0.8355274
11 | 85.9 | 0 | 0.2297245 | 0.2360626 | 34 | 0.04 | 4.08 | 25 | 8.5 | 0.03687598 | 2.44 | 1.84 | 0 | 1.28 | 2.2206 | 0.02712096
11 | 85.9 | 0 | 0.2297245 | 0.2360626 | 34 | 0.04 | 4.08 | 25 | 8.5 | 0.06573773 | 2.44 | 1.84 | 0 | 1.28 | 2.2206 | 0.030929
11 | 85.9 | 0 | 0.2297245 | 0.2360626 | 34 | 0.04 | 4.08 | 25 | 8.5 | 0.1017617 | 2.44 | 1.84 | 0 | 1.28 | 2.2206 | 0.03699365
11 | 85.9 | 0 | 0.2297245 | 0.2360626 | 34 | 0.04 | 4.08 | 25 | 8.5 | 0.1307699 | 2.44 | 1.84 | 0 | 1.28 | 2.2206 | 0.04182424
11 | 85.9 | 0 | 0.2297245 | 0.2360626 | 34 | 0.04 | 4.08 | 25 | 8.5 | 0.1917548 | 2.44 | 1.84 | 0 | 1.28 | 2.2206 | 0.055505
11 | 85.9 | 0 | 0.2297245 | 0.2360626 | 34 | 0.04 | 4.08 | 25 | 8.5 | 0.2567575 | 2.44 | 1.84 | 0 | 1.28 | 2.2206 | 0.05603389
11 | 85.9 | 0 | 0.2297245 | 0.2360626 | 34 | 0.04 | 4.08 | 25 | 8.5 | 0.4696294 | 2.44 | 1.84 | 0 | 1.28 | 2.2206 | 0.05656278
11 | 79.4 | 0 | 0.2261405 | 0.2304261 | 61 | 0.036 | 4.76 | 25 | 8.5 | 0.03843732 | 2.44 | 1.84 | 0 | 1.28 | 2.2206 | 0.03025905
11 | 79.4 | 0 | 0.2261405 | 0.2304261 | 61 | 0.036 | 4.76 | 25 | 8.5 | 0.06654086 | 2.44 | 1.84 | 0 | 1.28 | 2.2206 | 0.03611217
11 | 79.4 | 0 | 0.2261405 | 0.2304261 | 61 | 0.036 | 4.76 | 25 | 8.5 | 0.09869274 | 2.44 | 1.84 | 0 | 1.28 | 2.2206 | 0.04496236
11 | 79.4 | 0 | 0.2261405 | 0.2304261 | 61 | 0.036 | 4.76 | 25 | 8.5 | 0.1591244 | 2.44 | 1.84 | 0 | 1.28 | 2.2206 | 0.05984193
11 | 79.4 | 0 | 0.2261405 | 0.2304261 | 61 | 0.036 | 4.76 | 25 | 8.5 | 0.2233546 | 2.44 | 1.84 | 0 | 1.28 | 2.2206 | 0.06573029
11 | 79.4 | 0 | 0.2261405 | 0.2304261 | 61 | 0.036 | 4.76 | 25 | 8.5 | 0.3134055 | 2.44 | 1.84 | 0 | 1.28 | 2.2206 | 0.0653777
11 | 79.4 | 0 | 0.2261405 | 0.2304261 | 61 | 0.036 | 4.76 | 25 | 8.5 | 0.4687641 | 2.44 | 1.84 | 0 | 1.28 | 2.2206 | 0.06953836
11 | 76.7 | 0 | 0.2990004 | 0.3564972 | 72.7 | 0.081 | 4.42 | 25 | 8.5 | 0.03637135 | 2.44 | 1.84 | 0 | 1.28 | 2.2206 | 0.02486432
11 | 76.7 | 0 | 0.2990004 | 0.3564972 | 72.7 | 0.081 | 4.42 | 25 | 8.5 | 0.06526399 | 2.44 | 1.84 | 0 | 1.28 | 2.2206 | 0.02800244
11 | 76.7 | 0 | 0.2990004 | 0.3564972 | 72.7 | 0.081 | 4.42 | 25 | 8.5 | 0.09813431 | 2.44 | 1.84 | 0 | 1.28 | 2.2206 | 0.03406709
11 | 76.7 | 0 | 0.2990004 | 0.3564972 | 72.7 | 0.081 | 4.42 | 25 | 8.5 | 0.1304041 | 2.44 | 1.84 | 0 | 1.28 | 2.2206 | 0.04496236
11 | 76.7 | 0 | 0.2990004 | 0.3564972 | 72.7 | 0.081 | 4.42 | 25 | 8.5 | 0.1613163 | 2.44 | 1.84 | 0 | 1.28 | 2.2206 | 0.05169696
11 | 76.7 | 0 | 0.2990004 | 0.3564972 | 72.7 | 0.081 | 4.42 | 25 | 8.5 | 0.2523333 | 2.44 | 1.84 | 0 | 1.28 | 2.2206 | 0.06019452
11 | 76.7 | 0 | 0.2990004 | 0.3564972 | 72.7 | 0.081 | 4.42 | 25 | 8.5 | 0.4702364 | 2.44 | 1.84 | 0 | 1.28 | 2.2206 | 0.06400256
11 | 73.4 | 0 | 0.2712685 | 0.4031146 | 102 | 0.106 | 4.08 | 25 | 8.5 | 0.0384517 | 2.44 | 1.84 | 0 | 1.28 | 2.2206 | 0.02694466
11 | 73.4 | 0 | 0.2712685 | 0.4031146 | 102 | 0.106 | 4.08 | 25 | 8.5 | 0.06623685 | 2.44 | 1.84 | 0 | 1.28 | 2.2206 | 0.03230413
11 | 73.4 | 0 | 0.2712685 | 0.4031146 | 102 | 0.106 | 4.08 | 25 | 8.5 | 0.1005375 | 2.44 | 1.84 | 0 | 1.28 | 2.2206 | 0.03734625
11 | 73.4 | 0 | 0.2712685 | 0.4031146 | 102 | 0.106 | 4.08 | 25 | 8.5 | 0.1621923 | 2.44 | 1.84 | 0 | 1.28 | 2.2206 | 0.05169696
11 | 73.4 | 0 | 0.2712685 | 0.4031146 | 102 | 0.106 | 4.08 | 25 | 8.5 | 0.2518729 | 2.44 | 1.84 | 0 | 1.28 | 2.2206 | 0.05377728
11 | 73.4 | 0 | 0.2712685 | 0.4031146 | 102 | 0.106 | 4.08 | 25 | 8.5 | 0.3150739 | 2.44 | 1.84 | 0 | 1.28 | 2.2206 | 0.05758532
11 | 73.4 | 0 | 0.2712685 | 0.4031146 | 102 | 0.106 | 4.08 | 25 | 8.5 | 0.4712887 | 2.44 | 1.84 | 0 | 1.28 | 2.2206 | 0.06417886
11 | 76.8 | 0 | 0.1793981 | 0.3311053 | 139.1 | 0.088 | 3.98 | 25 | 8.5 | 0.3276598 | 2.44 | 1.84 | 0 | 1.28 | 2.2206 | 0.3234685
11 | 76.8 | 0 | 0.1793981 | 0.3311053 | 139.1 | 0.088 | 3.98 | 25 | 8.5 | 0.4406251 | 2.44 | 1.84 | 0 | 1.28 | 2.2206 | 0.4355703
11 | 76.8 | 0 | 0.1793981 | 0.3311053 | 139.1 | 0.088 | 3.98 | 25 | 8.5 | 0.5015092 | 2.44 | 1.84 | 0 | 1.28 | 2.2206 | 0.4684758
11 | 76.8 | 0 | 0.1793981 | 0.3311053 | 139.1 | 0.088 | 3.98 | 25 | 8.5 | 0.5591936 | 2.44 | 1.84 | 0 | 1.28 | 2.2206 | 0.4684758
11 | 76.8 | 0 | 0.1793981 | 0.3311053 | 139.1 | 0.088 | 3.98 | 25 | 8.5 | 0.6251831 | 2.44 | 1.84 | 0 | 1.28 | 2.2206 | 0.4930155
11 | 76.8 | 0 | 0.1793981 | 0.3311053 | 139.1 | 0.088 | 3.98 | 25 | 8.5 | 0.7817262 | 2.44 | 1.84 | 0 | 1.28 | 2.2206 | 0.5426526
11 | 76.8 | 0 | 0.1793981 | 0.3311053 | 139.1 | 0.088 | 3.98 | 25 | 8.5 | 0.9327696 | 2.44 | 1.84 | 0 | 1.28 | 2.2206 | 0.5342868
11 | 75.6 | 0 | 0.2295121 | 0.3881283 | 152.6 | 0.093 | 3.32 | 25 | 8.5 | 0.4784422 | 2.44 | 1.84 | 0 | 1.28 | 2.2206 | 0.4768416
11 | 75.6 | 0 | 0.2295121 | 0.3881283 | 152.6 | 0.093 | 3.32 | 25 | 8.5 | 0.6305557 | 2.44 | 1.84 | 0 | 1.28 | 2.2206 | 0.6246375
11 | 75.6 | 0 | 0.2295121 | 0.3881283 | 152.6 | 0.093 | 3.32 | 25 | 8.5 | 0.7757053 | 2.44 | 1.84 | 0 | 1.28 | 2.2206 | 0.7205654
11 | 75.6 | 0 | 0.2295121 | 0.3881283 | 152.6 | 0.093 | 3.32 | 25 | 8.5 | 0.9385232 | 2.44 | 1.84 | 0 | 1.28 | 2.2206 | 0.7612789
11 | 75.6 | 0 | 0.2295121 | 0.3881283 | 152.6 | 0.093 | 3.32 | 25 | 8.5 | 1.090393 | 2.44 | 1.84 | 0 | 1.28 | 2.2206 | 0.8326671
11 | 75.6 | 0 | 0.2295121 | 0.3881283 | 152.6 | 0.093 | 3.32 | 25 | 8.5 | 1.25923 | 2.44 | 1.84 | 0 | 1.28 | 2.2206 | 0.8438215
11 | 75.6 | 0 | 0.2295121 | 0.3881283 | 152.6 | 0.093 | 3.32 | 25 | 8.5 | 1.568244 | 2.44 | 1.84 | 0 | 1.28 | 2.2206 | 0.8711498
11 | 77.6 | 0 | 0.231386 | 0.3311891 | 418.7 | 0.277 | 2.65 | 25 | 8.5 | 0.9398745 | 2.44 | 1.84 | 0 | 1.28 | 2.2206 | 0.9397494
11 | 77.6 | 0 | 0.231386 | 0.3311891 | 418.7 | 0.277 | 2.65 | 25 | 8.5 | 1.127736 | 2.44 | 1.84 | 0 | 1.28 | 2.2206 | 1.122682
11 | 77.6 | 0 | 0.231386 | 0.3311891 | 418.7 | 0.277 | 2.65 | 25 | 8.5 | 1.231558 | 2.44 | 1.84 | 0 | 1.28 | 2.2206 | 1.213032
11 | 77.6 | 0 | 0.231386 | 0.3311891 | 418.7 | 0.277 | 2.65 | 25 | 8.5 | 1.432467 | 2.44 | 1.84 | 0 | 1.28 | 2.2206 | 1.306172
11 | 77.6 | 0 | 0.231386 | 0.3311891 | 418.7 | 0.277 | 2.65 | 25 | 8.5 | 1.594568 | 2.44 | 1.84 | 0 | 1.28 | 2.2206 | 1.317326
11 | 77.6 | 0 | 0.231386 | 0.3311891 | 418.7 | 0.277 | 2.65 | 25 | 8.5 | 1.761592 | 2.44 | 1.84 | 0 | 1.28 | 2.2206 | 1.341866
11 | 77.6 | 0 | 0.231386 | 0.3311891 | 418.7 | 0.277 | 2.65 | 25 | 8.5 | 1.926985 | 2.44 | 1.84 | 0 | 1.28 | 2.2206 | 1.35804
6.55 | 86.61 | 0 | 0.2688938 | 0.2734512 | 640 | 0.403 | 3.37 | 20 | 7 | 0.1710102 | 2.88 | 2.51 | 0 | 1.69 | 3.1962 | 0.1457458
6.55 | 86.61 | 0 | 0.2688938 | 0.2734512 | 640 | 0.403 | 3.37 | 20 | 7 | 0.2199149 | 2.88 | 2.51 | 0 | 1.69 | 3.1962 | 0.1779233
6.55 | 86.61 | 0 | 0.2688938 | 0.2734512 | 640 | 0.403 | 3.37 | 20 | 7 | 0.3162202 | 2.88 | 2.51 | 0 | 1.69 | 3.1962 | 0.2383382
6.55 | 86.61 | 0 | 0.2688938 | 0.2734512 | 640 | 0.403 | 3.37 | 20 | 7 | 0.4172529 | 2.88 | 2.51 | 0 | 1.69 | 3.1962 | 0.3003948
6.55 | 86.61 | 0 | 0.2688938 | 0.2734512 | 640 | 0.403 | 3.37 | 20 | 7 | 0.5062479 | 2.88 | 2.51 | 0 | 1.69 | 3.1962 | 0.3455419
6.55 | 86.61 | 0 | 0.2688938 | 0.2734512 | 640 | 0.403 | 3.37 | 20 | 7 | 0.6493222 | 2.88 | 2.51 | 0 | 1.69 | 3.1962 | 0.3906889
6.55 | 86.61 | 0 | 0.2688938 | 0.2734512 | 640 | 0.403 | 3.37 | 20 | 7 | 0.773981 | 2.88 | 2.51 | 0 | 1.69 | 3.1962 | 0.414822
6.55 | 86.61 | 0 | 0.2688938 | 0.2734512 | 640 | 0.403 | 3.37 | 20 | 7 | 0.9111334 | 2.88 | 2.51 | 0 | 1.69 | 3.1962 | 0.4228664
6.55 | 86.61 | 0 | 0.2688938 | 0.2734512 | 640 | 0.403 | 3.37 | 20 | 7 | 1.227411 | 2.88 | 2.51 | 0 | 1.69 | 3.1962 | 0.4156429
6.55 | 86.61 | 0 | 0.2688938 | 0.2734512 | 640 | 0.403 | 3.37 | 30 | 7 | 0.2320304 | 2.88 | 2.51 | 0 | 1.69 | 3.1962 | 0.2020564
6.55 | 86.61 | 0 | 0.2688938 | 0.2734512 | 640 | 0.403 | 3.37 | 30 | 7 | 0.3557612 | 2.88 | 2.51 | 0 | 1.69 | 3.1962 | 0.2907088
6.55 | 86.61 | 0 | 0.2688938 | 0.2734512 | 640 | 0.403 | 3.37 | 30 | 7 | 0.4512032 | 2.88 | 2.51 | 0 | 1.69 | 3.1962 | 0.3463627
6.55 | 86.61 | 0 | 0.2688938 | 0.2734512 | 640 | 0.403 | 3.37 | 30 | 7 | 0.5482072 | 2.88 | 2.51 | 0 | 1.69 | 3.1962 | 0.3962707
6.55 | 86.61 | 0 | 0.2688938 | 0.2734512 | 640 | 0.403 | 3.37 | 30 | 7 | 0.6753574 | 2.88 | 2.51 | 0 | 1.69 | 3.1962 | 0.4405968
6.55 | 86.61 | 0 | 0.2688938 | 0.2734512 | 640 | 0.403 | 3.37 | 30 | 7 | 0.7983585 | 2.88 | 2.51 | 0 | 1.69 | 3.1962 | 0.4616107
6.55 | 86.61 | 0 | 0.2688938 | 0.2734512 | 640 | 0.403 | 3.37 | 30 | 7 | 0.9110239 | 2.88 | 2.51 | 0 | 1.69 | 3.1962 | 0.4729385
6.55 | 86.61 | 0 | 0.2688938 | 0.2734512 | 640 | 0.403 | 3.37 | 30 | 7 | 1.227295 | 2.88 | 2.51 | 0 | 1.69 | 3.1962 | 0.480162
6.55 | 86.61 | 0 | 0.2688938 | 0.2734512 | 640 | 0.403 | 3.37 | 40 | 7 | 0.1133182 | 2.88 | 2.51 | 0 | 1.69 | 3.1962 | 0.1119266
6.55 | 86.61 | 0 | 0.2688938 | 0.2734512 | 640 | 0.403 | 3.37 | 40 | 7 | 0.1792369 | 2.88 | 2.51 | 0 | 1.69 | 3.1962 | 0.1706998
6.55 | 86.61 | 0 | 0.2688938 | 0.2734512 | 640 | 0.403 | 3.37 | 40 | 7 | 0.2306822 | 2.88 | 2.51 | 0 | 1.69 | 3.1962 | 0.2125634
6.55 | 86.61 | 0 | 0.2688938 | 0.2734512 | 640 | 0.403 | 3.37 | 40 | 7 | 0.3528155 | 2.88 | 2.51 | 0 | 1.69 | 3.1962 | 0.3036783
6.55 | 86.61 | 0 | 0.2688938 | 0.2734512 | 640 | 0.403 | 3.37 | 40 | 7 | 0.4371209 | 2.88 | 2.51 | 0 | 1.69 | 3.1962 | 0.3657349
6.55 | 86.61 | 0 | 0.2688938 | 0.2734512 | 640 | 0.403 | 3.37 | 40 | 7 | 0.5501092 | 2.88 | 2.51 | 0 | 1.69 | 3.1962 | 0.4220455
6.55 | 86.61 | 0 | 0.2688938 | 0.2734512 | 640 | 0.403 | 3.37 | 40 | 7 | 0.6989985 | 2.88 | 2.51 | 0 | 1.69 | 3.1962 | 0.4793412
6.55 | 86.61 | 0 | 0.2688938 | 0.2734512 | 640 | 0.403 | 3.37 | 40 | 7 | 0.8197106 | 2.88 | 2.51 | 0 | 1.69 | 3.1962 | 0.5139813
6.55 | 86.61 | 0 | 0.2688938 | 0.2734512 | 640 | 0.403 | 3.37 | 40 | 7 | 0.9138536 | 2.88 | 2.51 | 0 | 1.69 | 3.1962 | 0.5244882
6.55 | 86.61 | 0 | 0.2688938 | 0.2734512 | 640 | 0.403 | 3.37 | 40 | 7 | 1.230443 | 2.88 | 2.51 | 0 | 1.69 | 3.1962 | 0.5461588
7.3 | 81.8 | 0.0001867699 | 0.3325183 | 0.344166 | 289 | 0.001 | 0.003460208 | 22 | 3 | 0.03126368 | 2.44 | 1.84 | 0 | 1.28 | 2.2206 | 0.002424592
7.3 | 81.8 | 0.0001867699 | 0.3325183 | 0.344166 | 289 | 0.001 | 0.003460208 | 22 | 5 | 0.03126368 | 2.44 | 1.84 | 0 | 1.28 | 2.2206 | 0.003135747
7.3 | 81.8 | 0.0001867699 | 0.3325183 | 0.344166 | 289 | 0.001 | 0.003460208 | 22 | 7 | 0.03126368 | 2.44 | 1.84 | 0 | 1.28 | 2.2206 | 0.004671294
7.3 | 81.8 | 0.0001867699 | 0.3325183 | 0.344166 | 289 | 0.001 | 0.003460208 | 22 | 9 | 0.03126368 | 2.44 | 1.84 | 0 | 1.28 | 2.2206 | 0.003824236
7.3 | 76.4 | 0.000263598 | 0.4630599 | 0.4773124 | 9 | 0.026 | 11.507 | 22 | 3 | 0.03126368 | 2.44 | 1.84 | 0 | 1.28 | 2.2206 | 0.003602295
7.3 | 76.4 | 0.000263598 | 0.4630599 | 0.4773124 | 9 | 0.026 | 11.507 | 22 | 5 | 0.03126368 | 2.44 | 1.84 | 0 | 1.28 | 2.2206 | 0.006936097
7.3 | 76.4 | 0.000263598 | 0.4630599 | 0.4773124 | 9 | 0.026 | 11.507 | 22 | 7 | 0.03126368 | 2.44 | 1.84 | 0 | 1.28 | 2.2206 | 0.007959795
7.3 | 76.4 | 0.000263598 | 0.4630599 | 0.4773124 | 9 | 0.026 | 11.507 | 22 | 9 | 0.03126368 | 2.44 | 1.84 | 0 | 1.28 | 2.2206 | 0.007447946
7 | 80.3 | 0.0001816106 | 0.3852221 | 0.4072575 | 352 | 0.138 | 0.3920455 | 22 | 3 | 0.03126368 | 2.44 | 1.84 | 0 | 1.28 | 2.2206 | 0.006827393
7 | 80.3 | 0.0001816106 | 0.3852221 | 0.4072575 | 352 | 0.138 | 0.3920455 | 22 | 5 | 0.03126368 | 2.44 | 1.84 | 0 | 1.28 | 2.2206 | 0.009006159
7 | 80.3 | 0.0001816106 | 0.3852221 | 0.4072575 | 352 | 0.138 | 0.3920455 | 22 | 7 | 0.03126368 | 2.44 | 1.84 | 0 | 1.28 | 2.2206 | 0.009472707
7 | 80.3 | 0.0001816106 | 0.3852221 | 0.4072575 | 352 | 0.138 | 0.3920455 | 22 | 9 | 0.03126368 | 2.44 | 1.84 | 0 | 1.28 | 2.2206 | 0.007470612
7 | 85.7 | 0.0001377544 | 0.246856 | 0.2671853 | 390 | 0.22 | 0.5641026 | 22 | 3 | 0.03126368 | 2.44 | 1.84 | 0 | 1.28 | 2.2206 | 0.01062777
7 | 85.7 | 0.0001377544 | 0.246856 | 0.2671853 | 390 | 0.22 | 0.5641026 | 22 | 5 | 0.03126368 | 2.44 | 1.84 | 0 | 1.28 | 2.2206 | 0.01360827
7 | 85.7 | 0.0001377544 | 0.246856 | 0.2671853 | 390 | 0.22 | 0.5641026 | 22 | 7 | 0.03126368 | 2.44 | 1.84 | 0 | 1.28 | 2.2206 | 0.01434209
7 | 85.7 | 0.0001377544 | 0.246856 | 0.2671853 | 390 | 0.22 | 0.5641026 | 22 | 9 | 0.03126368 | 2.44 | 1.84 | 0 | 1.28 | 2.2206 | 0.01393894
5.06 | 83.49 | 0 | 0.3515524 | 0.3515524 | 2301.61 | 1.205 | 2.094 | 30 | 6 | 4.7847 | 5.48 | 6.86 | 0.55 | 3.05 | 4.4268 | 2.662334
5.06 | 83.49 | 0 | 0.3515524 | 0.3515524 | 2301.61 | 1.205 | 2.094 | 30 | 8 | 4.7847 | 5.48 | 6.86 | 0.55 | 3.05 | 4.4268 | 2.170786
5.06 | 83.49 | 0 | 0.3515524 | 0.3515524 | 2301.61 | 1.205 | 2.094 | 30 | 10 | 4.7847 | 5.48 | 6.86 | 0.55 | 3.05 | 4.4268 | 1.870396
5.06 | 83.49 | 0 | 0.3515524 | 0.3515524 | 2301.61 | 1.205 | 2.094 | 30 | 2 | 1.250547 | 5.48 | 6.86 | 0.55 | 3.05 | 4.4268 | 1.284914
5.06 | 83.49 | 0 | 0.3515524 | 0.3515524 | 2301.61 | 1.205 | 2.094 | 30 | 4 | 1.250547 | 2.44 | 1.84 | 0 | 1.28 | 2.206 | 1.225436
5.06 | 83.49 | 0 | 0.3515524 | 0.3515524 | 2301.61 | 1.205 | 2.094 | 30 | 6 | 1.250547 | 2.44 | 1.84 | 0 | 1.28 | 2.2206 | 1.251871
5.06 | 83.49 | 0 | 0.3515524 | 0.3515524 | 2301.61 | 1.205 | 2.094 | 30 | 8 | 1.250547 | 2.44 | 1.84 | 0 | 1.28 | 2.2206 | 1.225436
5.06 | 83.49 | 0 | 0.3515524 | 0.3515524 | 2301.61 | 1.205 | 2.094 | 30 | 10 | 1.250547 | 2.44 | 1.84 | 0 | 1.28 | 2.2206 | 1.317958
5.06 | 83.49 | 0 | 0.3515524 | 0.3515524 | 2301.61 | 1.205 | 2.094 | 30 | 7 | 0.0416849 | 2.44 | 1.84 | 0 | 1.28 | 2.2206 | 0.04877768
5.06 | 83.49 | 0 | 0.3515524 | 0.3515524 | 2301.61 | 1.205 | 2.094 | 30 | 7 | 0.2084245 | 2.44 | 1.84 | 0 | 1.28 | 2.2206 | 0.2084468
5.06 | 83.49 | 0 | 0.3515524 | 0.3515524 | 2301.61 | 1.205 | 2.094 | 30 | 7 | 0.416849 | 2.44 | 1.84 | 0 | 1.28 | 2.2206 | 0.4276536
5.06 | 83.49 | 0 | 0.3515524 | 0.3515524 | 2301.61 | 1.205 | 2.094 | 30 | 7 | 1.250547 | 2.44 | 1.84 | 0 | 1.28 | 2.2206 | 1.224646
5.06 | 83.49 | 0 | 0.3515524 | 0.3515524 | 2301.61 | 1.205 | 2.094 | 30 | 7 | 2.084245 | 2.44 | 1.84 | 0 | 1.28 | 2.2206 | 2.067645
5.06 | 83.49 | 0 | 0.3515524 | 0.3515524 | 2301.61 | 1.205 | 2.094 | 30 | 7 | 2.917943 | 2.44 | 1.84 | 0 | 1.28 | 2.2206 | 2.412693
5.06 | 83.49 | 0 | 0.3515524 | 0.3515524 | 2301.61 | 1.205 | 2.094 | 30 | 7 | 3.751641 | 2.44 | 1.84 | 0 | 1.28 | 2.2206 | 2.51959
5.06 | 83.49 | 0 | 0.3515524 | 0.3515524 | 2301.61 | 1.205 | 2.094 | 30 | 7 | 4.16849 | 2.44 | 1.84 | 0 | 1.28 | 2.2206 | 2.745563
5.06 | 83.49 | 0 | 0.3515524 | 0.3515524 | 2301.61 | 1.205 | 2.094 | 40 | 7 | 0.04233323 | 2.44 | 1.84 | 0 | 1.28 | 2.2206 | 0.04877768
5.06 | 83.49 | 0 | 0.3515524 | 0.3515524 | 2301.61 | 1.205 | 2.094 | 40 | 7 | 0.2141857 | 2.44 | 1.84 | 0 | 1.28 | 2.2206 | 0.2084468
5.06 | 83.49 | 0 | 0.3515524 | 0.3515524 | 2301.61 | 1.205 | 2.094 | 40 | 7 | 0.4245126 | 2.44 | 1.84 | 0 | 1.28 | 2.2206 | 0.420888
5.06 | 83.49 | 0 | 0.3515524 | 0.3515524 | 2301.61 | 1.205 | 2.094 | 40 | 7 | 1.254705 | 2.44 | 1.84 | 0 | 1.28 | 2.2206 | 1.24359
5.06 | 83.49 | 0 | 0.3515524 | 0.3515524 | 2301.61 | 1.205 | 2.094 | 40 | 7 | 2.102853 | 2.44 | 1.84 | 0 | 1.28 | 2.2206 | 2.074411
5.06 | 83.49 | 0 | 0.3515524 | 0.3515524 | 2301.61 | 1.205 | 2.094 | 40 | 7 | 2.921076 | 2.44 | 1.84 | 0 | 1.28 | 2.2206 | 2.565596
5.06 | 83.49 | 0 | 0.3515524 | 0.3515524 | 2301.61 | 1.205 | 2.094 | 40 | 7 | 3.764949 | 2.44 | 1.84 | 0 | 1.28 | 2.2206 | 2.884935
5.06 | 83.49 | 0 | 0.3515524 | 0.3515524 | 2301.61 | 1.205 | 2.094 | 40 | 7 | 4.171923 | 2.44 | 1.84 | 0 | 1.28 | 2.2206 | 3.104142
5.06 | 83.49 | 0 | 0.3515524 | 0.3515524 | 2301.61 | 1.205 | 2.094 | 50 | 7 | 0.04233323 | 2.44 | 1.84 | 0 | 1.28 | 2.2206 | 0.05554333
5.06 | 83.49 | 0 | 0.3515524 | 0.3515524 | 2301.61 | 1.205 | 2.094 | 50 | 7 | 0.1970859 | 2.44 | 1.84 | 0 | 1.28 | 2.2206 | 0.2084468
5.06 | 83.49 | 0 | 0.3515524 | 0.3515524 | 2301.61 | 1.205 | 2.094 | 50 | 7 | 0.4074129 | 2.44 | 1.84 | 0 | 1.28 | 2.2206 | 0.420888
5.06 | 83.49 | 0 | 0.3515524 | 0.3515524 | 2301.61 | 1.205 | 2.094 | 50 | 7 | 1.263255 | 2.44 | 1.84 | 0 | 1.28 | 2.2206 | 1.24359
5.06 | 83.49 | 0 | 0.3515524 | 0.3515524 | 2301.61 | 1.205 | 2.094 | 50 | 7 | 2.085753 | 2.44 | 1.84 | 0 | 1.28 | 2.2206 | 2.074411
5.06 | 83.49 | 0 | 0.3515524 | 0.3515524 | 2301.61 | 1.205 | 2.094 | 50 | 7 | 2.925351 | 2.44 | 1.84 | 0 | 1.28 | 2.2206 | 2.811866
5.06 | 83.49 | 0 | 0.3515524 | 0.3515524 | 2301.61 | 1.205 | 2.094 | 50 | 7 | 3.747849 | 2.44 | 1.84 | 0 | 1.28 | 2.2206 | 3.435658
5.06 | 83.49 | 0 | 0.3515524 | 0.3515524 | 2301.61 | 1.205 | 2.094 | 50 | 7 | 4.171923 | 2.44 | 1.84 | 0 | 1.28 | 2.2206 | 3.462721
5.06 | 83.49 | 0 | 0.3515524 | 0.3515524 | 2301.61 | 1.205 | 2.094 | 30 | 7 | 0.05259863 | 2.44 | 1.84 | 0 | 1.28 | 2.2206 | 0.05389431
5.06 | 83.49 | 0 | 0.3515524 | 0.3515524 | 2301.61 | 1.205 | 2.094 | 30 | 7 | 0.192755 | 2.44 | 1.84 | 0 | 1.28 | 2.2206 | 0.2012326
5.06 | 83.49 | 0 | 0.3515524 | 0.3515524 | 2301.61 | 1.205 | 2.094 | 30 | 7 | 0.620028 | 5.48 | 6.86 | 0.55 | 3.05 | 4.4268 | 0.559815
5.06 | 83.49 | 0 | 0.3515524 | 0.3515524 | 2301.61 | 1.205 | 2.094 | 30 | 7 | 0.9942319 | 5.48 | 6.86 | 0.55 | 3.05 | 4.4268 | 0.9077465
5.06 | 83.49 | 0 | 0.3515524 | 0.3515524 | 2301.61 | 1.205 | 2.094 | 30 | 7 | 1.368436 | 5.48 | 6.86 | 0.55 | 3.05 | 4.4268 | 1.33556
5.06 | 83.49 | 0 | 0.3515524 | 0.3515524 | 2301.61 | 1.205 | 2.094 | 30 | 7 | 1.775298 | 5.48 | 6.86 | 0.55 | 3.05 | 4.4268 | 1.66574
5.06 | 83.49 | 0 | 0.3515524 | 0.3515524 | 2301.61 | 1.205 | 2.094 | 30 | 7 | 1.935865 | 5.48 | 6.86 | 0.55 | 3.05 | 4.4268 | 1.839706
5.06 | 83.49 | 0 | 0.3515524 | 0.3515524 | 2301.61 | 1.205 | 2.094 | 30 | 7 | 2.496491 | 5.48 | 6.86 | 0.55 | 3.05 | 4.4268 | 2.38823
5.06 | 83.49 | 0 | 0.3515524 | 0.3515524 | 2301.61 | 1.205 | 2.094 | 30 | 7 | 3.277557 | 5.48 | 6.86 | 0.55 | 3.05 | 4.4268 | 2.842671
5.06 | 83.49 | 0 | 0.3515524 | 0.3515524 | 2301.61 | 1.205 | 2.094 | 30 | 7 | 4.046376 | 5.48 | 6.86 | 0.55 | 3.05 | 4.4268 | 3.277586
5.06 | 83.49 | 0 | 0.3515524 | 0.3515524 | 2301.61 | 1.205 | 2.094 | 30 | 7 | 4.813834 | 5.48 | 6.86 | 0.55 | 3.05 | 4.4268 | 3.304213
5.06 | 83.49 | 0 | 0.3515524 | 0.3515524 | 2301.61 | 1.205 | 2.094 | 30 | 7 | 5.762271 | 5.48 | 6.86 | 0.55 | 3.05 | 4.4268 | 3.346817
5.06 | 83.49 | 0 | 0.3515524 | 0.3515524 | 2301.61 | 1.205 | 2.094 | 40 | 7 | 0.05259863 | 5.48 | 6.86 | 0.55 | 3.05 | 4.4268 | 0.04501851
5.06 | 83.49 | 0 | 0.3515524 | 0.3515524 | 2301.61 | 1.205 | 2.094 | 40 | 7 | 0.2131662 | 5.48 | 6.86 | 0.55 | 3.05 | 4.4268 | 0.1852562
5.06 | 83.49 | 0 | 0.3515524 | 0.3515524 | 2301.61 | 1.205 | 2.094 | 40 | 7 | 0.6064205 | 5.48 | 6.86 | 0.55 | 3.05 | 4.4268 | 0.5775666
5.06 | 83.49 | 0 | 0.3515524 | 0.3515524 | 2301.61 | 1.205 | 2.094 | 40 | 7 | 0.9874282 | 5.48 | 6.86 | 0.55 | 3.05 | 4.4268 | 0.9343739
5.06 | 83.49 | 0 | 0.3515524 | 0.3515524 | 2301.61 | 1.205 | 2.094 | 40 | 7 | 1.37524 | 5.48 | 6.86 | 0.55 | 3.05 | 4.4268 | 1.351537
5.06 | 83.49 | 0 | 0.3515524 | 0.3515524 | 2301.61 | 1.205 | 2.094 | 40 | 7 | 1.74264 | 5.48 | 6.86 | 0.55 | 3.05 | 4.4268 | 1.683492
5.06 | 83.49 | 0 | 0.3515524 | 0.3515524 | 2301.61 | 1.205 | 2.094 | 40 | 7 | 1.915454 | 5.48 | 6.86 | 0.55 | 3.05 | 4.4268 | 1.848581
5.06 | 83.49 | 0 | 0.3515524 | 0.3515524 | 2301.61 | 1.205 | 2.094 | 40 | 7 | 2.523706 | 5.48 | 6.86 | 0.55 | 3.05 | 4.4268 | 2.363378
5.06 | 83.49 | 0 | 0.3515524 | 0.3515524 | 2301.61 | 1.205 | 2.094 | 40 | 7 | 3.258506 | 5.48 | 6.86 | 0.55 | 3.05 | 4.4268 | 3.050365
5.06 | 83.49 | 0 | 0.3515524 | 0.3515524 | 2301.61 | 1.205 | 2.094 | 40 | 7 | 4.058622 | 5.48 | 6.86 | 0.55 | 3.05 | 4.4268 | 3.801258
5.06 | 83.49 | 0 | 0.3515524 | 0.3515524 | 2301.61 | 1.205 | 2.094 | 40 | 7 | 4.786619 | 5.48 | 6.86 | 0.55 | 3.05 | 4.4268 | 3.879365
5.06 | 83.49 | 0 | 0.3515524 | 0.3515524 | 2301.61 | 1.205 | 2.094 | 50 | 7 | 0.04579492 | 5.48 | 6.86 | 0.55 | 3.05 | 4.4268 | 0.06277011
5.06 | 83.49 | 0 | 0.3515524 | 0.3515524 | 2301.61 | 1.205 | 2.094 | 50 | 7 | 0.1995587 | 5.48 | 6.86 | 0.55 | 3.05 | 4.4268 | 0.2012326
5.06 | 83.49 | 0 | 0.3515524 | 0.3515524 | 2301.61 | 1.205 | 2.094 | 50 | 7 | 0.5873702 | 5.48 | 6.86 | 0.55 | 3.05 | 4.4268 | 0.5686908
5.06 | 83.49 | 0 | 0.3515524 | 0.3515524 | 2301.61 | 1.205 | 2.094 | 50 | 7 | 0.9534097 | 5.48 | 6.86 | 0.55 | 3.05 | 4.4268 | 0.9343739
5.06 | 83.49 | 0 | 0.3515524 | 0.3515524 | 2301.61 | 1.205 | 2.094 | 50 | 7 | 1.348025 | 5.48 | 6.86 | 0.55 | 3.05 | 4.4268 | 1.326684
5.06 | 83.49 | 0 | 0.3515524 | 0.3515524 | 2301.61 | 1.205 | 2.094 | 50 | 7 | 1.729033 | 5.48 | 6.86 | 0.55 | 3.05 | 4.4268 | 1.656864
5.06 | 83.49 | 0 | 0.3515524 | 0.3515524 | 2301.61 | 1.205 | 2.094 | 50 | 7 | 1.915454 | 5.48 | 6.86 | 0.55 | 3.05 | 4.4268 | 1.848581
5.06 | 83.49 | 0 | 0.3515524 | 0.3515524 | 2301.61 | 1.205 | 2.094 | 50 | 7 | 2.496491 | 5.48 | 6.86 | 0.55 | 3.05 | 4.4268 | 2.405982
5.06 | 83.49 | 0 | 0.3515524 | 0.3515524 | 2301.61 | 1.205 | 2.094 | 50 | 7 | 3.251703 | 5.48 | 6.86 | 0.55 | 3.05 | 4.4268 | 3.1551
5.06 | 83.49 | 0 | 0.3515524 | 0.3515524 | 2301.61 | 1.205 | 2.094 | 50 | 7 | 4.039572 | 5.48 | 6.86 | 0.55 | 3.05 | 4.4268 | 3.879365
5.06 | 84.88 | 0 | 0.3166824 | 0.3166824 | 1522.14 | 0.78 | 2.049 | 30 | 7 | 0.04144192 | 5.48 | 6.86 | 0.55 | 3.05 | 4.4268 | 0.03129976
5.06 | 84.88 | 0 | 0.3166824 | 0.3166824 | 1522.14 | 0.78 | 2.049 | 30 | 7 | 0.208757 | 5.48 | 6.86 | 0.55 | 3.05 | 4.4268 | 0.2072944
5.06 | 84.88 | 0 | 0.3166824 | 0.3166824 | 1522.14 | 0.78 | 2.049 | 30 | 7 | 0.4135438 | 5.48 | 6.86 | 0.55 | 3.05 | 4.4268 | 0.3956637
5.06 | 84.88 | 0 | 0.3166824 | 0.3166824 | 1522.14 | 0.78 | 2.049 | 30 | 7 | 1.260577 | 5.48 | 6.86 | 0.55 | 3.05 | 4.4268 | 1.205514
5.06 | 84.88 | 0 | 0.3166824 | 0.3166824 | 1522.14 | 0.78 | 2.049 | 30 | 7 | 2.111967 | 5.48 | 6.86 | 0.55 | 3.05 | 4.4268 | 2.063488
5.06 | 84.88 | 0 | 0.3166824 | 0.3166824 | 1522.14 | 0.78 | 2.049 | 30 | 7 | 2.933728 | 2.44 | 1.84 | 0 | 1.28 | 2.2206 | 2.291731
5.06 | 84.88 | 0 | 0.3166824 | 0.3166824 | 1522.14 | 0.78 | 2.049 | 30 | 7 | 3.776403 | 2.44 | 1.84 | 0 | 1.28 | 2.2206 | 2.30548
5.06 | 84.88 | 0 | 0.3166824 | 0.3166824 | 1522.14 | 0.78 | 2.049 | 30 | 7 | 4.165934 | 2.44 | 1.84 | 0 | 1.28 | 2.2206 | 2.393478
5.06 | 84.88 | 0 | 0.3166824 | 0.3166824 | 1522.14 | 0.78 | 2.049 | 40 | 7 | 0.04144192 | 2.44 | 1.84 | 0 | 1.28 | 2.2206 | 0.03817455
5.06 | 84.88 | 0 | 0.3166824 | 0.3166824 | 1522.14 | 0.78 | 2.049 | 40 | 7 | 0.208757 | 2.44 | 1.84 | 0 | 1.28 | 2.2206 | 0.2004196
5.06 | 84.88 | 0 | 0.3166824 | 0.3166824 | 1522.14 | 0.78 | 2.049 | 40 | 7 | 0.4222581 | 2.44 | 1.84 | 0 | 1.28 | 2.2206 | 0.4094132
5.06 | 84.88 | 0 | 0.3166824 | 0.3166824 | 1522.14 | 0.78 | 2.049 | 40 | 7 | 1.256219 | 2.44 | 1.84 | 0 | 1.28 | 2.2206 | 1.239888
5.06 | 84.88 | 0 | 0.3166824 | 0.3166824 | 1522.14 | 0.78 | 2.049 | 40 | 7 | 2.104124 | 2.44 | 1.84 | 0 | 1.28 | 2.2206 | 2.096487
5.06 | 84.88 | 0 | 0.3166824 | 0.3166824 | 1522.14 | 0.78 | 2.049 | 40 | 7 | 2.933728 | 2.44 | 1.84 | 0 | 1.28 | 2.2206 | 2.495225
5.06 | 84.88 | 0 | 0.3166824 | 0.3166824 | 1522.14 | 0.78 | 2.049 | 40 | 7 | 3.758975 | 2.44 | 1.84 | 0 | 1.28 | 2.2206 | 2.595597
5.06 | 84.88 | 0 | 0.3166824 | 0.3166824 | 1522.14 | 0.78 | 2.049 | 40 | 7 | 4.179005 | 2.44 | 1.84 | 0 | 1.28 | 2.2206 | 2.899462
5.06 | 84.88 | 0 | 0.3166824 | 0.3166824 | 1522.14 | 0.78 | 2.049 | 50 | 7 | 0.03708477 | 2.44 | 1.84 | 0 | 1.28 | 2.2206 | 0.03129976
5.06 | 84.88 | 0 | 0.3166824 | 0.3166824 | 1522.14 | 0.78 | 2.049 | 50 | 7 | 0.2000427 | 2.44 | 1.84 | 0 | 1.28 | 2.2206 | 0.2072944
5.06 | 84.88 | 0 | 0.3166824 | 0.3166824 | 1522.14 | 0.78 | 2.049 | 50 | 7 | 0.4135438 | 2.44 | 1.84 | 0 | 1.28 | 2.2206 | 0.4025385
5.06 | 84.88 | 0 | 0.3166824 | 0.3166824 | 1522.14 | 0.78 | 2.049 | 50 | 7 | 1.248376 | 2.44 | 1.84 | 0 | 1.28 | 2.2206 | 1.246763
5.06 | 84.88 | 0 | 0.3166824 | 0.3166824 | 1522.14 | 0.78 | 2.049 | 50 | 7 | 2.099766 | 2.44 | 1.84 | 0 | 1.28 | 2.2206 | 2.089612
5.06 | 84.88 | 0 | 0.3166824 | 0.3166824 | 1522.14 | 0.78 | 2.049 | 50 | 7 | 2.899742 | 2.44 | 1.84 | 0 | 1.28 | 2.2206 | 2.744092
5.06 | 84.88 | 0 | 0.3166824 | 0.3166824 | 1522.14 | 0.78 | 2.049 | 50 | 7 | 3.754618 | 2.44 | 1.84 | 0 | 1.28 | 2.2206 | 2.878838
5.06 | 84.88 | 0 | 0.3166824 | 0.3166824 | 1522.14 | 0.78 | 2.049 | 50 | 7 | 4.174648 | 2.44 | 1.84 | 0 | 1.28 | 2.2206 | 3.096081
5.06 | 84.88 | 0 | 0.3166824 | 0.3166824 | 1522.14 | 0.78 | 2.049 | 30 | 7 | 0.01739526 | 2.44 | 1.84 | 0 | 1.28 | 2.2206 | 0.003399625
5.06 | 84.88 | 0 | 0.3166824 | 0.3166824 | 1522.14 | 0.78 | 2.049 | 30 | 7 | 0.2062534 | 2.44 | 1.84 | 0 | 1.28 | 2.2206 | 0.1417252
5.06 | 84.88 | 0 | 0.3166824 | 0.3166824 | 1522.14 | 0.78 | 2.049 | 30 | 7 | 0.5762837 | 2.44 | 1.84 | 0 | 1.28 | 2.2206 | 0.241345
5.06 | 84.88 | 0 | 0.3166824 | 0.3166824 | 1522.14 | 0.78 | 2.049 | 30 | 7 | 0.9679082 | 2.44 | 1.84 | 0 | 1.28 | 2.2206 | 0.2494668
5.06 | 84.88 | 0 | 0.3166824 | 0.3166824 | 1522.14 | 0.78 | 2.049 | 30 | 7 | 1.348553 | 2.44 | 1.84 | 0 | 1.28 | 2.2206 | 0.2588577
5.06 | 84.88 | 0 | 0.3166824 | 0.3166824 | 1522.14 | 0.78 | 2.049 | 30 | 7 | 1.729563 | 5.48 | 6.86 | 0.55 | 3.05 | 4.4268 | 0.2556851
5.06 | 84.88 | 0 | 0.3166824 | 0.3166824 | 1522.14 | 0.78 | 2.049 | 30 | 7 | 1.919885 | 5.48 | 6.86 | 0.55 | 3.05 | 4.4268 | 0.2601268
5.06 | 84.88 | 0 | 0.3166824 | 0.3166824 | 1522.14 | 0.78 | 2.049 | 40 | 7 | 0.01739526 | 5.48 | 6.86 | 0.55 | 3.05 | 4.4268 | 0.004034148
5.06 | 84.88 | 0 | 0.3166824 | 0.3166824 | 1522.14 | 0.78 | 2.049 | 40 | 7 | 0.2007634 | 5.48 | 6.86 | 0.55 | 3.05 | 4.4268 | 0.1591111
5.06 | 84.88 | 0 | 0.3166824 | 0.3166824 | 1522.14 | 0.78 | 2.049 | 40 | 7 | 0.5832377 | 5.48 | 6.86 | 0.55 | 3.05 | 4.4268 | 0.2794162
5.06 | 84.88 | 0 | 0.3166824 | 0.3166824 | 1522.14 | 0.78 | 2.049 | 40 | 7 | 0.9679082 | 5.48 | 6.86 | 0.55 | 3.05 | 4.4268 | 0.2811929
5.06 | 84.88 | 0 | 0.3166824 | 0.3166824 | 1522.14 | 0.78 | 2.049 | 40 | 7 | 1.348553 | 5.48 | 6.86 | 0.55 | 3.05 | 4.4268 | 0.2830964
5.06 | 84.88 | 0 | 0.3166824 | 0.3166824 | 1522.14 | 0.78 | 2.049 | 40 | 7 | 1.729563 | 5.48 | 6.86 | 0.55 | 3.05 | 4.4268 | 0.2843655
5.06 | 84.88 | 0 | 0.3166824 | 0.3166824 | 1522.14 | 0.78 | 2.049 | 40 | 7 | 1.919885 | 5.48 | 6.86 | 0.55 | 3.05 | 4.4268 | 0.2893147
5.06 | 84.88 | 0 | 0.3166824 | 0.3166824 | 1522.14 | 0.78 | 2.049 | 50 | 7 | 0.01739526 | 5.48 | 6.86 | 0.55 | 3.05 | 4.4268 | 0.005303195
5.06 | 84.88 | 0 | 0.3166824 | 0.3166824 | 1522.14 | 0.78 | 2.049 | 50 | 7 | 0.1971033 | 5.48 | 6.86 | 0.55 | 3.05 | 4.4268 | 0.1704055
5.06 | 84.88 | 0 | 0.3166824 | 0.3166824 | 1522.14 | 0.78 | 2.049 | 50 | 7 | 0.5762837 | 5.48 | 6.86 | 0.55 | 3.05 | 4.4268 | 0.3223098
5.06 | 84.88 | 0 | 0.3166824 | 0.3166824 | 1522.14 | 0.78 | 2.049 | 50 | 7 | 0.9624181 | 5.48 | 6.86 | 0.55 | 3.05 | 4.4268 | 0.3248479
5.06 | 84.88 | 0 | 0.3166824 | 0.3166824 | 1522.14 | 0.78 | 2.049 | 50 | 7 | 1.352213 | 5.48 | 6.86 | 0.55 | 3.05 | 4.4268 | 0.326117
5.06 | 84.88 | 0 | 0.3166824 | 0.3166824 | 1522.14 | 0.78 | 2.049 | 50 | 7 | 1.718583 | 5.48 | 6.86 | 0.55 | 3.05 | 4.4268 | 0.3317007
5.06 | 84.88 | 0 | 0.3166824 | 0.3166824 | 1522.14 | 0.78 | 2.049 | 50 | 7 | 1.919885 | 5.48 | 6.86 | 0.55 | 3.05 | 4.4268 | 0.3304317
4.1 | 70.03745 | 0.004145833 | 0.2631111 | 0.4838295 | 2.6578 | 0.000435 | 0.65484 | 30 | 2 | 1.370197 | 5.48 | 6.86 | 0.55 | 3.05 | 4.4268 | 0.08335386
4.1 | 70.03745 | 0.004145833 | 0.2631111 | 0.4838295 | 2.6578 | 0.000435 | 0.65484 | 30 | 4 | 1.370197 | 5.48 | 6.86 | 0.55 | 3.05 | 4.4268 | 0.1697648
4.1 | 70.03745 | 0.004145833 | 0.2631111 | 0.4838295 | 2.6578 | 0.000435 | 0.65484 | 30 | 6 | 1.370197 | 5.48 | 6.86 | 0.55 | 3.05 | 4.4268 | 0.1825883
4.1 | 70.03745 | 0.004145833 | 0.2631111 | 0.4838295 | 2.6578 | 0.000435 | 0.65484 | 30 | 8 | 1.370197 | 5.48 | 6.86 | 0.55 | 3.05 | 4.4268 | 0.216768
4.1 | 70.03745 | 0.004145833 | 0.2631111 | 0.4838295 | 2.6578 | 0.000435 | 0.65484 | 30 | 10 | 1.370197 | 5.48 | 6.86 | 0.55 | 3.05 | 4.4268 | 0.2216015
4.1 | 70.03745 | 0.004145833 | 0.2631111 | 0.4838295 | 2.6578 | 0.000435 | 0.65484 | 30 | 2 | 1.225553 | 2.44 | 1.84 | 0 | 1.28 | 2.2206 | 0.07046321
4.1 | 70.03745 | 0.004145833 | 0.2631111 | 0.4838295 | 2.6578 | 0.000435 | 0.65484 | 30 | 4 | 1.225553 | 2.44 | 1.84 | 0 | 1.28 | 2.2206 | 0.07775354
4.1 | 70.03745 | 0.004145833 | 0.2631111 | 0.4838295 | 2.6578 | 0.000435 | 0.65484 | 30 | 6 | 1.225553 | 2.44 | 1.84 | 0 | 1.28 | 2.2206 | 0.08606115
4.1 | 70.03745 | 0.004145833 | 0.2631111 | 0.4838295 | 2.6578 | 0.000435 | 0.65484 | 30 | 8 | 1.225553 | 2.44 | 1.84 | 0 | 1.28 | 2.2206 | 0.1368392
4.1 | 70.03745 | 0.004145833 | 0.2631111 | 0.4838295 | 2.6578 | 0.000435 | 0.65484 | 30 | 10 | 1.225553 | 2.44 | 1.84 | 0 | 1.28 | 2.2206 | 0.146588
4.3 | 52.58 | 0.002770833 | 0.3875556 | 0.4025278 | 1156.25 | 0.67 | 2.32 | 20 | 7 | 12.50547 | 2.56 | 2.26 | 0 | 1.27 | 2.8146 | 2.14986
4.3 | 52.58 | 0.002770833 | 0.3875556 | 0.4025278 | 1156.25 | 0.67 | 2.32 | 20 | 7 | 6.252736 | 2.56 | 2.26 | 0 | 1.27 | 2.8146 | 2.016341
4.3 | 52.58 | 0.002770833 | 0.3875556 | 0.4025278 | 1156.25 | 0.67 | 2.32 | 20 | 7 | 4.16849 | 2.56 | 2.26 | 0 | 1.27 | 2.8146 | 1.966223
4.3 | 52.58 | 0.002770833 | 0.3875556 | 0.4025278 | 1156.25 | 0.67 | 2.32 | 20 | 7 | 3.126368 | 2.56 | 2.26 | 0 | 1.27 | 2.8146 | 1.902008
4.3 | 52.58 | 0.002770833 | 0.3875556 | 0.4025278 | 1156.25 | 0.67 | 2.32 | 20 | 7 | 2.501094 | 2.56 | 2.26 | 0 | 1.27 | 2.8146 | 1.856784
4.3 | 52.58 | 0.002770833 | 0.3875556 | 0.4025278 | 1156.25 | 0.67 | 2.32 | 20 | 7 | 2.084245 | 2.88 | 2.51 | 0 | 1.69 | 3.1962 | 1.684697
4.3 | 52.58 | 0.002770833 | 0.3875556 | 0.4025278 | 1156.25 | 0.67 | 2.32 | 20 | 7 | 1.786496 | 2.88 | 2.51 | 0 | 1.69 | 3.1962 | 1.458968
4.3 | 52.58 | 0.002770833 | 0.3875556 | 0.4025278 | 1156.25 | 0.67 | 2.32 | 20 | 7 | 5.218989 | 2.88 | 2.51 | 0 | 1.69 | 3.1962 | 1.015161
4.3 | 52.58 | 0.002770833 | 0.3875556 | 0.4025278 | 1156.25 | 0.67 | 2.32 | 20 | 7 | 2.609494 | 2.88 | 2.51 | 0 | 1.69 | 3.1962 | 0.9862793
4.3 | 52.58 | 0.002770833 | 0.3875556 | 0.4025278 | 1156.25 | 0.67 | 2.32 | 20 | 7 | 1.739663 | 2.88 | 2.51 | 0 | 1.69 | 3.1962 | 0.9511788
4.3 | 52.58 | 0.002770833 | 0.3875556 | 0.4025278 | 1156.25 | 0.67 | 2.32 | 20 | 7 | 1.304747 | 2.44 | 1.84 | 0 | 1.28 | 2.2206 | 0.9189749
4.3 | 52.58 | 0.002770833 | 0.3875556 | 0.4025278 | 1156.25 | 0.67 | 2.32 | 20 | 7 | 1.043798 | 2.44 | 1.84 | 0 | 1.28 | 2.2206 | 0.8847264
4.3 | 52.58 | 0.002770833 | 0.3875556 | 0.4025278 | 1156.25 | 0.67 | 2.32 | 20 | 7 | 0.8698315 | 2.44 | 1.84 | 0 | 1.28 | 2.2206 | 0.8282418
4.3 | 52.58 | 0.002770833 | 0.3875556 | 0.4025278 | 1156.25 | 0.67 | 2.32 | 20 | 7 | 0.7455698 | 2.44 | 1.84 | 0 | 1.28 | 2.2206 | 0.7396386
6.7 | 74.4 | 0 | 0.4253286 | 0.4496602 | 1034 | 0.636 | 2.461 | 25 | 2 | 1.043798 | 2.44 | 1.84 | 0 | 1.28 | 2.2206 | 0.4672369
6.7 | 74.4 | 0 | 0.4253286 | 0.4496602 | 1034 | 0.636 | 2.461 | 25 | 4 | 1.043798 | 2.44 | 1.84 | 0 | 1.28 | 2.2206 | 0.5611938
6.7 | 74.4 | 0 | 0.4253286 | 0.4496602 | 1034 | 0.636 | 2.461 | 25 | 6 | 1.043798 | 2.44 | 1.84 | 0 | 1.28 | 2.2206 | 0.5697933
6.7 | 74.4 | 0 | 0.4253286 | 0.4496602 | 1034 | 0.636 | 2.461 | 25 | 8 | 1.043798 | 3.03 | 2.28 | 0.46 | 1.21 | 3.5436 | 0.5439949
6.7 | 74.4 | 0 | 0.4253286 | 0.4496602 | 1034 | 0.636 | 2.461 | 25 | 10 | 1.043798 | 3.03 | 2.28 | 0.46 | 1.21 | 3.5436 | 0.540173
6.7 | 74.4 | 0 | 0.4253286 | 0.4496602 | 1034 | 0.636 | 2.461 | 25 | 12 | 1.043798 | 3.03 | 2.28 | 0.46 | 1.21 | 3.5436 | 0.5092786
6.7 | 74.4 | 0 | 0.4253286 | 0.4496602 | 1034 | 0.636 | 2.461 | 25 | 6 | 2.153115 | 3.03 | 2.28 | 0.46 | 1.21 | 3.5436 | 1.713312
6.7 | 74.4 | 0 | 0.4253286 | 0.4496602 | 1034 | 0.636 | 2.461 | 25 | 7 | 2.153115 | 3.03 | 2.28 | 0.46 | 1.21 | 3.5436 | 1.705007
6.7 | 74.4 | 0 | 0.4253286 | 0.4496602 | 1034 | 0.636 | 2.461 | 25 | 8 | 2.153115 | 3.03 | 2.28 | 0.46 | 1.21 | 3.5436 | 1.705007
6.7 | 74.4 | 0 | 0.4253286 | 0.4496602 | 1034 | 0.636 | 2.461 | 25 | 9 | 2.153115 | 3.03 | 2.28 | 0.46 | 1.21 | 3.5436 | 1.685074
6.7 | 74.4 | 0 | 0.4253286 | 0.4496602 | 1034 | 0.636 | 2.461 | 25 | 10 | 2.153115 | 2.56 | 2.26 | 0 | 1.27 | 2.8146 | 1.685074
6.7 | 74.4 | 0 | 0.4253286 | 0.4496602 | 1034 | 0.636 | 2.461 | 25 | 11 | 2.153115 | 2.56 | 2.26 | 0 | 1.27 | 2.8146 | 1.696701
6.7 | 74.4 | 0 | 0.4253286 | 0.4496602 | 1034 | 0.636 | 2.461 | 25 | 7 | 0.5218989 | 2.56 | 2.26 | 0 | 1.27 | 2.8146 | 0.517911
6.7 | 74.4 | 0 | 0.4253286 | 0.4496602 | 1034 | 0.636 | 2.461 | 25 | 7 | 1.043798 | 2.56 | 2.26 | 0 | 1.27 | 2.8146 | 0.5747804
6.7 | 74.4 | 0 | 0.4253286 | 0.4496602 | 1034 | 0.636 | 2.461 | 25 | 7 | 2.087596 | 2.56 | 2.26 | 0 | 1.27 | 2.8146 | 0.6356926
6.7 | 74.4 | 0 | 0.4253286 | 0.4496602 | 1034 | 0.636 | 2.461 | 25 | 7 | 2.609494 | 2.56 | 2.26 | 0 | 1.27 | 2.8146 | 0.6356926
6.7 | 74.4 | 0 | 0.4253286 | 0.4496602 | 1034 | 0.636 | 2.461 | 25 | 7 | 1.43541 | 2.56 | 2.26 | 0 | 1.27 | 2.8146 | 1.433656
6.7 | 74.4 | 0 | 0.4253286 | 0.4496602 | 1034 | 0.636 | 2.461 | 25 | 7 | 2.87082 | 3.03 | 2.28 | 0.46 | 1.21 | 3.5436 | 1.768384
6.7 | 74.4 | 0 | 0.4253286 | 0.4496602 | 1034 | 0.636 | 2.461 | 25 | 7 | 5.741641 | 3.03 | 2.28 | 0.46 | 1.21 | 3.5436 | 2.047899
6.7 | 74.4 | 0 | 0.4253286 | 0.4496602 | 1034 | 0.636 | 2.461 | 25 | 7 | 7.177051 | 3.03 | 2.28 | 0.46 | 1.21 | 3.5436 | 2.102249
3.7 | 70.03745 | 0.004145833 | 0.2631111 | 0.4838295 | 2.6578 | 0.000435 | 0.65484 | 30 | 7 | 0.1563184 | 3.03 | 2.28 | 0.46 | 1.21 | 3.5436 | 0.1709196
3.7 | 70.03745 | 0.004145833 | 0.2631111 | 0.4838295 | 2.6578 | 0.000435 | 0.65484 | 30 | 7 | 0.01563184 | 3.03 | 2.28 | 0.46 | 1.21 | 3.5436 | 0.123615
3.7 | 70.03745 | 0.004145833 | 0.2631111 | 0.4838295 | 2.6578 | 0.000435 | 0.65484 | 30 | 7 | 0.007815919 | 3.03 | 2.28 | 0.46 | 1.21 | 3.5436 | 0.06653564
3.7 | 70.03745 | 0.004145833 | 0.2631111 | 0.4838295 | 2.6578 | 0.000435 | 0.65484 | 30 | 7 | 0.005210613 | 2.44 | 1.84 | 0 | 1.28 | 2.206 | 0.04448875
3.7 | 70.03745 | 0.004145833 | 0.2631111 | 0.4838295 | 2.6578 | 0.000435 | 0.65484 | 30 | 7 | 0.003126368 | 2.44 | 1.84 | 0 | 1.28 | 2.206 | 0.02593794
3.7 | 70.03745 | 0.004145833 | 0.2631111 | 0.4838295 | 2.6578 | 0.000435 | 0.65484 | 30 | 7 | 0.07177051 | 2.44 | 1.84 | 0 | 1.28 | 2.206 | 0.01520386
3.7 | 70.03745 | 0.004145833 | 0.2631111 | 0.4838295 | 2.6578 | 0.000435 | 0.65484 | 30 | 7 | 0.007177051 | 2.44 | 1.84 | 0 | 1.28 | 2.206 | 0.04978752
3.7 | 70.03745 | 0.004145833 | 0.2631111 | 0.4838295 | 2.6578 | 0.000435 | 0.65484 | 30 | 7 | 0.003588525 | 2.44 | 1.84 | 0 | 1.28 | 2.2206 | 0.03436508
3.7 | 70.03745 | 0.004145833 | 0.2631111 | 0.4838295 | 2.6578 | 0.000435 | 0.65484 | 30 | 7 | 0.00239235 | 2.44 | 1.84 | 0 | 1.28 | 2.2206 | 0.02354934
3.7 | 70.03745 | 0.004145833 | 0.2631111 | 0.4838295 | 2.6578 | 0.000435 | 0.65484 | 30 | 7 | 0.00143541 | 3.03 | 2.28 | 0.46 | 1.21 | 3.5436 | 0.01356816
12.31 | 91.33807 | 6.944444e-05 | 0.08888889 | 0.1351423 | 136.2 | 0.084 | 2.57 | 25 | 2 | 0.04029009 | 3.03 | 2.28 | 0.46 | 1.21 | 3.5436 | 0.1422809
12.31 | 91.33807 | 6.944444e-05 | 0.08888889 | 0.1351423 | 136.2 | 0.084 | 2.57 | 25 | 4 | 0.04029009 | 3.03 | 2.28 | 0.46 | 1.21 | 3.5436 | 0.1405402
12.31 | 91.33807 | 6.944444e-05 | 0.08888889 | 0.1351423 | 136.2 | 0.084 | 2.57 | 25 | 6 | 0.04029009 | 3.03 | 2.28 | 0.46 | 1.21 | 3.5436 | 0.1360144
12.31 | 91.33807 | 6.944444e-05 | 0.08888889 | 0.1351423 | 136.2 | 0.084 | 2.57 | 25 | 8 | 0.04029009 | 5.48 | 6.86 | 0.55 | 3.05 | 4.4268 | 0.1303281
12.31 | 91.33807 | 6.944444e-05 | 0.08888889 | 0.1351423 | 136.2 | 0.084 | 2.57 | 25 | 2 | 0.02554278 | 5.48 | 6.86 | 0.55 | 3.05 | 4.4268 | 0.1136712
12.31 | 91.33807 | 6.944444e-05 | 0.08888889 | 0.1351423 | 136.2 | 0.084 | 2.57 | 25 | 4 | 0.02554278 | 5.48 | 6.86 | 0.55 | 3.05 | 4.4268 | 0.1107284
12.31 | 91.33807 | 6.944444e-05 | 0.08888889 | 0.1351423 | 136.2 | 0.084 | 2.57 | 25 | 6 | 0.02554278 | 5.48 | 6.86 | 0.55 | 3.05 | 4.4268 | 0.1096984
12.31 | 91.33807 | 6.944444e-05 | 0.08888889 | 0.1351423 | 136.2 | 0.084 | 2.57 | 25 | 8 | 0.02554278 | 2.44 | 1.84 | 0 | 1.28 | 2.2206 | 0.1089627
12.31 | 91.33807 | 6.944444e-05 | 0.08888889 | 0.1351423 | 120.6 | 0.076 | 2.53 | 25 | 2 | 0.04029009 | 2.44 | 1.84 | 0 | 1.28 | 2.2206 | 0.1889835
12.31 | 91.33807 | 6.944444e-05 | 0.08888889 | 0.1351423 | 120.6 | 0.076 | 2.53 | 25 | 4 | 0.04029009 | 2.44 | 1.84 | 0 | 1.28 | 2.2206 | 0.1827088
12.31 | 91.33807 | 6.944444e-05 | 0.08888889 | 0.1351423 | 120.6 | 0.076 | 2.53 | 25 | 6 | 0.04029009 | 2.44 | 1.84 | 0 | 1.28 | 2.2206 | 0.1832898
12.31 | 91.33807 | 6.944444e-05 | 0.08888889 | 0.1351423 | 120.6 | 0.076 | 2.53 | 25 | 8 | 0.04029009 | 2.44 | 1.84 | 0 | 1.28 | 2.2206 | 0.1850327
12.31 | 91.33807 | 6.944444e-05 | 0.08888889 | 0.1351423 | 120.6 | 0.076 | 2.53 | 25 | 2 | 0.02554278 | 5.48 | 6.86 | 0.55 | 3.05 | 4.4268 | 0.1411735
12.31 | 91.33807 | 6.944444e-05 | 0.08888889 | 0.1351423 | 120.6 | 0.076 | 2.53 | 25 | 4 | 0.02554278 | 5.48 | 6.86 | 0.55 | 3.05 | 4.4268 | 0.1397002
12.31 | 91.33807 | 6.944444e-05 | 0.08888889 | 0.1351423 | 120.6 | 0.076 | 2.53 | 25 | 6 | 0.02554278 | 5.48 | 6.86 | 0.55 | 3.05 | 4.4268 | 0.1383005
12.31 | 91.33807 | 6.944444e-05 | 0.08888889 | 0.1351423 | 120.6 | 0.076 | 2.53 | 25 | 8 | 0.02554278 | 5.48 | 6.86 | 0.55 | 3.05 | 4.4268 | 0.1393319
12.31 | 91.33807 | 6.944444e-05 | 0.08888889 | 0.1351423 | 120.6 | 0.076 | 2.53 | 15 | 7 | 0 | 5.48 | 6.86 | 0.55 | 3.05 | 4.4268 | 0
12.31 | 91.33807 | 6.944444e-05 | 0.08888889 | 0.1351423 | 120.6 | 0.076 | 2.53 | 15 | 7 | 0.005036261 | 2.97 | 4.09 | 0.06 | 2.13 | 2.8852 | 0.06049531
12.31 | 91.33807 | 6.944444e-05 | 0.08888889 | 0.1351423 | 120.6 | 0.076 | 2.53 | 15 | 7 | 0.01007252 | 2.97 | 4.09 | 0.06 | 2.13 | 2.8852 | 0.1164874
12.31 | 91.33807 | 6.944444e-05 | 0.08888889 | 0.1351423 | 120.6 | 0.076 | 2.53 | 15 | 7 | 0.02014504 | 2.97 | 4.09 | 0.06 | 2.13 | 2.8852 | 0.222556
12.31 | 91.33807 | 6.944444e-05 | 0.08888889 | 0.1351423 | 120.6 | 0.076 | 2.53 | 15 | 7 | 0.04029009 | 2.97 | 4.09 | 0.06 | 2.13 | 2.8852 | 0.2541978
12.31 | 91.33807 | 6.944444e-05 | 0.08888889 | 0.1351423 | 120.6 | 0.076 | 2.53 | 25 | 7 | 0 | 4.08 | 5.99 | 0 | 3.77 | 5.2663 | 0
12.31 | 91.33807 | 6.944444e-05 | 0.08888889 | 0.1351423 | 120.6 | 0.076 | 2.53 | 25 | 7 | 0.005036261 | 4.08 | 5.99 | 0 | 3.77 | 5.2663 | 0.05636811
12.31 | 91.33807 | 6.944444e-05 | 0.08888889 | 0.1351423 | 120.6 | 0.076 | 2.53 | 25 | 7 | 0.01007252 | 4.08 | 5.99 | 0 | 3.77 | 5.2663 | 0.1104342
12.31 | 91.33807 | 6.944444e-05 | 0.08888889 | 0.1351423 | 120.6 | 0.076 | 2.53 | 25 | 7 | 0.02014504 | 4.08 | 5.99 | 0 | 3.77 | 5.2663 | 0.2096242
12.31 | 91.33807 | 6.944444e-05 | 0.08888889 | 0.1351423 | 120.6 | 0.076 | 2.53 | 25 | 7 | 0.04029009 | 2.97 | 4.09 | 0.06 | 2.13 | 2.8852 | 0.2387896
4.1 | 70.03745 | 0.004145833 | 0.2631111 | 0.4838295 | 120.6 | 0.076 | 2.53 | 35 | 7 | 0 | 2.97 | 4.09 | 0.06 | 2.13 | 2.8852 | 0
4.1 | 70.03745 | 0.004145833 | 0.2631111 | 0.4838295 | 120.6 | 0.076 | 2.53 | 35 | 7 | 0.005036261 | 2.97 | 4.09 | 0.06 | 2.13 | 2.8852 | 0.0463253
4.1 | 70.03745 | 0.004145833 | 0.2631111 | 0.4838295 | 120.6 | 0.076 | 2.53 | 35 | 7 | 0.01007252 | 2.97 | 4.09 | 0.06 | 2.13 | 2.8852 | 0.1016296
4.1 | 70.03745 | 0.004145833 | 0.2631111 | 0.4838295 | 120.6 | 0.076 | 2.53 | 35 | 7 | 0.02014504 | 4.08 | 5.99 | 0 | 3.77 | 5.2663 | 0.1982056
4.1 | 70.03745 | 0.004145833 | 0.2631111 | 0.4838295 | 120.6 | 0.076 | 2.53 | 35 | 7 | 0.04029009 | 4.08 | 5.99 | 0 | 3.77 | 5.2663 | 0.2279214
8.97 | 94.04082 | 0.002152778 | 0.1066667 | 0.1475 | 120.6 | 0.076 | 2.53 | 45 | 7 | 0 | 4.08 | 5.99 | 0 | 3.77 | 5.2663 | 0
8.97 | 94.04082 | 0.002152778 | 0.1066667 | 0.1475 | 120.6 | 0.076 | 2.53 | 45 | 7 | 0.005036261 | 4.08 | 5.99 | 0 | 3.77 | 5.2663 | 0.0408224
8.97 | 94.04082 | 0.002152778 | 0.1066667 | 0.1475 | 120.6 | 0.076 | 2.53 | 45 | 7 | 0.01007252 | 2.97 | 4.09 | 0.06 | 2.13 | 2.8852 | 0.09089889
8.97 | 94.04082 | 0.002152778 | 0.1066667 | 0.1475 | 120.6 | 0.076 | 2.53 | 45 | 7 | 0.02014504 | 2.97 | 4.09 | 0.06 | 2.13 | 2.8852 | 0.1719293
8.97 | 94.04082 | 0.002152778 | 0.1066667 | 0.1475 | 120.6 | 0.076 | 2.53 | 45 | 7 | 0.04029009 | 2.97 | 4.09 | 0.06 | 2.13 | 2.8852 | 0.2151271
12.31 | 91.33807 | 6.944444e-05 | 0.08888889 | 0.1351423 | 120.6 | 0.076 | 2.53 | 15 | 7 | 0 | 2.97 | 4.09 | 0.06 | 2.13 | 2.8852 | 0
12.31 | 91.33807 | 6.944444e-05 | 0.08888889 | 0.1351423 | 120.6 | 0.076 | 2.53 | 15 | 7 | 0.003192848 | 2.97 | 4.09 | 0.06 | 2.13 | 2.8852 | 0.05721126
12.31 | 91.33807 | 6.944444e-05 | 0.08888889 | 0.1351423 | 120.6 | 0.076 | 2.53 | 15 | 7 | 0.006385696 | 2.97 | 4.09 | 0.06 | 2.13 | 2.8852 | 0.08931504
12.31 | 91.33807 | 6.944444e-05 | 0.08888889 | 0.1351423 | 120.6 | 0.076 | 2.53 | 15 | 7 | 0.01277139 | 2.97 | 4.09 | 0.06 | 2.13 | 2.8852 | 0.1415709
12.31 | 91.33807 | 6.944444e-05 | 0.08888889 | 0.1351423 | 120.6 | 0.076 | 2.53 | 15 | 7 | 0.02554278 | 2.97 | 4.09 | 0.06 | 2.13 | 2.8852 | 0.1732385
12.31 | 91.33807 | 6.944444e-05 | 0.08888889 | 0.1351423 | 120.6 | 0.076 | 2.53 | 25 | 7 | 0 | 2.97 | 4.09 | 0.06 | 2.13 | 2.8852 | 0
12.31 | 91.33807 | 6.944444e-05 | 0.08888889 | 0.1351423 | 120.6 | 0.076 | 2.53 | 25 | 7 | 0.003192848 | 2.97 | 4.09 | 0.06 | 2.13 | 2.8852 | 0.05040667
12.31 | 91.33807 | 6.944444e-05 | 0.08888889 | 0.1351423 | 120.6 | 0.076 | 2.53 | 25 | 7 | 0.006385696 | 2.97 | 4.09 | 0.06 | 2.13 | 2.8852 | 0.08678512
12.31 | 91.33807 | 6.944444e-05 | 0.08888889 | 0.1351423 | 120.6 | 0.076 | 2.53 | 25 | 7 | 0.01277139 | 2.97 | 4.09 | 0.06 | 2.13 | 2.8852 | 0.1372962
12.31 | 91.33807 | 6.944444e-05 | 0.08888889 | 0.1351423 | 120.6 | 0.076 | 2.53 | 25 | 7 | 0.02554278 | 2.97 | 4.09 | 0.06 | 2.13 | 2.8852 | 0.1642529
4.1 | 70.03745 | 0.004145833 | 0.2631111 | 0.4838295 | 120.6 | 0.076 | 2.53 | 35 | 7 | 0 | 2.97 | 4.09 | 0.06 | 2.13 | 2.8852 | 0
4.1 | 70.03745 | 0.004145833 | 0.2631111 | 0.4838295 | 120.6 | 0.076 | 2.53 | 35 | 7 | 0.003192848 | 2.97 | 4.09 | 0.06 | 2.13 | 2.8852 | 0.04569579
4.1 | 70.03745 | 0.004145833 | 0.2631111 | 0.4838295 | 120.6 | 0.076 | 2.53 | 35 | 7 | 0.006385696 | 2.97 | 4.09 | 0.06 | 2.13 | 2.8852 | 0.07945709
4.1 | 70.03745 | 0.004145833 | 0.2631111 | 0.4838295 | 120.6 | 0.076 | 2.53 | 35 | 7 | 0.01277139 | 2.97 | 4.09 | 0.06 | 2.13 | 2.8852 | 0.1265659
4.1 | 70.03745 | 0.004145833 | 0.2631111 | 0.4838295 | 120.6 | 0.076 | 2.53 | 35 | 7 | 0.02554278 | 2.97 | 4.09 | 0.06 | 2.13 | 2.8852 | 0.1531736
8.97 | 94.04082 | 0.002152778 | 0.1066667 | 0.1475 | 120.6 | 0.076 | 2.53 | 45 | 7 | 0 | 2.97 | 4.09 | 0.06 | 2.13 | 2.8852 | 0
8.97 | 94.04082 | 0.002152778 | 0.1066667 | 0.1475 | 120.6 | 0.076 | 2.53 | 45 | 7 | 0.003192848 | 2.97 | 4.09 | 0.06 | 2.13 | 2.8852 | 0.03627402
8.97 | 94.04082 | 0.002152778 | 0.1066667 | 0.1475 | 120.6 | 0.076 | 2.53 | 45 | 7 | 0.006385696 | 4.08 | 5.99 | 0 | 3.77 | 5.2663 | 0.07308867
8.97 | 94.04082 | 0.002152778 | 0.1066667 | 0.1475 | 120.6 | 0.076 | 2.53 | 45 | 7 | 0.01277139 | 4.08 | 5.99 | 0 | 3.77 | 5.2663 | 0.1201975
8.97 | 94.04082 | 0.002152778 | 0.1066667 | 0.1475 | 120.6 | 0.076 | 2.53 | 45 | 7 | 0.02554278 | 4.08 | 5.99 | 0 | 3.77 | 5.2663 | 0.1462818
4.1 | 66.2379 | 0.0004166667 | 0.7111111 | 0.7791667 | 9.123 | 0.026 | 11.507 | 25 | 3 | 0.416849 | 4.08 | 5.99 | 0 | 3.77 | 5.2663 | 0.04875771
4.1 | 66.2379 | 0.0004166667 | 0.7111111 | 0.7791667 | 9.123 | 0.026 | 11.507 | 25 | 4 | 0.416849 | 4.08 | 5.99 | 0 | 3.77 | 5.2663 | 0.04677421
4.1 | 66.2379 | 0.0004166667 | 0.7111111 | 0.7791667 | 9.123 | 0.026 | 11.507 | 25 | 5 | 0.416849 | 4.08 | 5.99 | 0 | 3.77 | 5.2663 | 0.04771375
4.1 | 66.2379 | 0.0004166667 | 0.7111111 | 0.7791667 | 9.123 | 0.026 | 11.507 | 25 | 6 | 0.416849 | 4.08 | 5.99 | 0 | 3.77 | 5.2663 | 0.04823573
4.1 | 66.2379 | 0.0004166667 | 0.7111111 | 0.7791667 | 9.123 | 0.026 | 11.507 | 25 | 7 | 0.416849 | 4.08 | 5.99 | 0 | 3.77 | 5.2663 | 0.04520828
4.1 | 66.2379 | 0.0004166667 | 0.7111111 | 0.7791667 | 9.123 | 0.026 | 11.507 | 25 | 8 | 0.416849 | 4.08 | 5.99 | 0 | 3.77 | 5.2663 | 0.04416432
4.1 | 66.2379 | 0.0004166667 | 0.7111111 | 0.7791667 | 9.123 | 0.026 | 11.507 | 25 | 9 | 0.416849 | 4.08 | 5.99 | 0 | 3.77 | 5.2663 | 0.04677421
4.1 | 66.2379 | 0.0004166667 | 0.7111111 | 0.7791667 | 9.123 | 0.026 | 11.507 | 25 | 10 | 0.416849 | 4.08 | 5.99 | 0 | 3.77 | 5.2663 | 0.04771375
4.2 | 73.88405 | 0.0001388889 | 0.5511111 | 0.5919444 | 21.772 | 0.033 | 6.143 | 25 | 3 | 0.416849 | 4.08 | 5.99 | 0 | 3.77 | 5.2663 | 0.07130704
4.2 | 73.88405 | 0.0001388889 | 0.5511111 | 0.5919444 | 21.772 | 0.033 | 6.143 | 25 | 4 | 0.416849 | 4.08 | 5.99 | 0 | 3.77 | 5.2663 | 0.06514772
4.2 | 73.88405 | 0.0001388889 | 0.5511111 | 0.5919444 | 21.772 | 0.033 | 6.143 | 25 | 5 | 0.416849 | 4.08 | 5.99 | 0 | 3.77 | 5.2663 | 0.0739169
4.2 | 73.88405 | 0.0001388889 | 0.5511111 | 0.5919444 | 21.772 | 0.033 | 6.143 | 25 | 6 | 0.416849 | 4.08 | 5.99 | 0 | 3.77 | 5.2663 | 0.06974111
4.2 | 73.88405 | 0.0001388889 | 0.5511111 | 0.5919444 | 21.772 | 0.033 | 6.143 | 25 | 7 | 0.416849 | 4.08 | 5.99 | 0 | 3.77 | 5.2663 | 0.07026308
4.2 | 73.88405 | 0.0001388889 | 0.5511111 | 0.5919444 | 21.772 | 0.033 | 6.143 | 25 | 8 | 0.416849 | 4.08 | 5.99 | 0 | 3.77 | 5.2663 | 0.06974111
4.2 | 73.88405 | 0.0001388889 | 0.5511111 | 0.5919444 | 21.772 | 0.033 | 6.143 | 25 | 9 | 0.416849 | 4.08 | 5.99 | 0 | 3.77 | 5.2663 | 0.07339492
4.2 | 73.88405 | 0.0001388889 | 0.5511111 | 0.5919444 | 21.772 | 0.033 | 6.143 | 25 | 10 | 0.416849 | 4.08 | 5.99 | 0 | 3.77 | 5.2663 | 0.07798831
4.7 | 80.24986 | 6.944444e-05 | 0.3733333 | 0.4005556 | 89.393 | 0.072 | 3.235 | 25 | 3 | 0.416849 | 4.08 | 5.99 | 0 | 3.77 | 5.2663 | 0.1706911
4.7 | 80.24986 | 6.944444e-05 | 0.3733333 | 0.4005556 | 89.393 | 0.072 | 3.235 | 25 | 4 | 0.416849 | 2.44 | 1.84 | 0 | 1.28 | 2.2206 | 0.1599384
4.7 | 80.24986 | 6.944444e-05 | 0.3733333 | 0.4005556 | 89.393 | 0.072 | 3.235 | 25 | 5 | 0.416849 | 2.44 | 1.84 | 0 | 1.28 | 2.2206 | 0.1697515
4.7 | 80.24986 | 6.944444e-05 | 0.3733333 | 0.4005556 | 89.393 | 0.072 | 3.235 | 25 | 6 | 0.416849 | 2.44 | 1.84 | 0 | 1.28 | 2.2206 | 0.1701691
4.7 | 80.24986 | 6.944444e-05 | 0.3733333 | 0.4005556 | 89.393 | 0.072 | 3.235 | 25 | 7 | 0.416849 | 2.44 | 1.84 | 0 | 1.28 | 2.2206 | 0.171735
4.7 | 80.24986 | 6.944444e-05 | 0.3733333 | 0.4005556 | 89.393 | 0.072 | 3.235 | 25 | 8 | 0.416849 | 2.44 | 1.84 | 0 | 1.28 | 2.2206 | 0.1712131
4.7 | 80.24986 | 6.944444e-05 | 0.3733333 | 0.4005556 | 89.393 | 0.072 | 3.235 | 25 | 9 | 0.416849 | 2.44 | 1.84 | 0 | 1.28 | 2.2206 | 0.1706911
4.7 | 80.24986 | 6.944444e-05 | 0.3733333 | 0.4005556 | 89.393 | 0.072 | 3.235 | 25 | 10 | 0.416849 | 2.44 | 1.84 | 0 | 1.28 | 2.2206 | 0.172779
4.1 | 66.2379 | 0.0004166667 | 0.7111111 | 0.7791667 | 9.123 | 0.026 | 11.507 | 25 | 3 | 0.2783461 | 2.44 | 1.84 | 0 | 1.28 | 2.2206 | 0.05680477
4.1 | 66.2379 | 0.0004166667 | 0.7111111 | 0.7791667 | 9.123 | 0.026 | 11.507 | 25 | 4 | 0.2783461 | 2.44 | 1.84 | 0 | 1.28 | 2.2206 | 0.05110574
4.1 | 66.2379 | 0.0004166667 | 0.7111111 | 0.7791667 | 9.123 | 0.026 | 11.507 | 25 | 5 | 0.2783461 | 2.44 | 1.84 | 0 | 1.28 | 2.2206 | 0.04849768
4.1 | 66.2379 | 0.0004166667 | 0.7111111 | 0.7791667 | 9.123 | 0.026 | 11.507 | 25 | 6 | 0.2783461 | 2.44 | 1.84 | 0 | 1.28 | 2.2206 | 0.04849768
4.1 | 66.2379 | 0.0004166667 | 0.7111111 | 0.7791667 | 9.123 | 0.026 | 11.507 | 25 | 7 | 0.2783461 | 2.44 | 1.84 | 0 | 1.28 | 2.2206 | 0.04806302
4.1 | 66.2379 | 0.0004166667 | 0.7111111 | 0.7791667 | 9.123 | 0.026 | 11.507 | 25 | 8 | 0.2783461 | 2.44 | 1.84 | 0 | 1.28 | 2.2206 | 0.04328162
4.1 | 66.2379 | 0.0004166667 | 0.7111111 | 0.7791667 | 9.123 | 0.026 | 11.507 | 25 | 9 | 0.2783461 | 2.44 | 1.84 | 0 | 1.28 | 2.2206 | 0.04352309
4.1 | 66.2379 | 0.0004166667 | 0.7111111 | 0.7791667 | 9.123 | 0.026 | 11.507 | 25 | 10 | 0.2783461 | 2.44 | 1.84 | 0 | 1.28 | 2.2206 | 0.04115655
4.2 | 73.88405 | 0.0001388889 | 0.5511111 | 0.5919444 | 21.772 | 0.033 | 6.143 | 25 | 3 | 0.2783461 | 2.44 | 1.84 | 0 | 1.28 | 2.2206 | 0.06631928
4.2 | 73.88405 | 0.0001388889 | 0.5511111 | 0.5919444 | 21.772 | 0.033 | 6.143 | 25 | 4 | 0.2783461 | 2.44 | 1.84 | 0 | 1.28 | 2.2206 | 0.05279613
4.2 | 73.88405 | 0.0001388889 | 0.5511111 | 0.5919444 | 21.772 | 0.033 | 6.143 | 25 | 5 | 0.2783461 | 2.44 | 1.84 | 0 | 1.28 | 2.2206 | 0.05231316
4.2 | 73.88405 | 0.0001388889 | 0.5511111 | 0.5919444 | 21.772 | 0.033 | 6.143 | 25 | 6 | 0.2783461 | 2.44 | 1.84 | 0 | 1.28 | 2.2206 | 0.05231316
4.2 | 73.88405 | 0.0001388889 | 0.5511111 | 0.5919444 | 21.772 | 0.033 | 6.143 | 25 | 7 | 0.2783461 | 2.44 | 1.84 | 0 | 1.28 | 2.2206 | 0.05207167
4.2 | 73.88405 | 0.0001388889 | 0.5511111 | 0.5919444 | 21.772 | 0.033 | 6.143 | 25 | 8 | 0.2783461 | 2.44 | 1.84 | 0 | 1.28 | 2.2206 | 0.04806302
4.2 | 73.88405 | 0.0001388889 | 0.5511111 | 0.5919444 | 21.772 | 0.033 | 6.143 | 25 | 9 | 0.2783461 | 2.44 | 1.84 | 0 | 1.28 | 2.2206 | 0.04825621
4.2 | 73.88405 | 0.0001388889 | 0.5511111 | 0.5919444 | 21.772 | 0.033 | 6.143 | 25 | 10 | 0.2783461 | 2.44 | 1.84 | 0 | 1.28 | 2.2206 | 0.04545497
4.7 | 80.24986 | 6.944444e-05 | 0.3733333 | 0.4005556 | 89.393 | 0.072 | 3.235 | 25 | 3 | 0.2783461 | 2.44 | 1.84 | 0 | 1.28 | 2.2206 | 0.08076009
4.7 | 80.24986 | 6.944444e-05 | 0.3733333 | 0.4005556 | 89.393 | 0.072 | 3.235 | 25 | 4 | 0.2783461 | 3.03 | 2.28 | 0.46 | 1.21 | 3.5436 | 0.07056941
4.7 | 80.24986 | 6.944444e-05 | 0.3733333 | 0.4005556 | 89.393 | 0.072 | 3.235 | 25 | 5 | 0.2783461 | 3.03 | 2.28 | 0.46 | 1.21 | 3.5436 | 0.07081091
4.7 | 80.24986 | 6.944444e-05 | 0.3733333 | 0.4005556 | 89.393 | 0.072 | 3.235 | 25 | 6 | 0.2783461 | 3.03 | 2.28 | 0.46 | 1.21 | 3.5436 | 0.07056941
4.7 | 80.24986 | 6.944444e-05 | 0.3733333 | 0.4005556 | 89.393 | 0.072 | 3.235 | 25 | 7 | 0.2783461 | 3.03 | 2.28 | 0.46 | 1.21 | 3.5436 | 0.06984495
4.7 | 80.24986 | 6.944444e-05 | 0.3733333 | 0.4005556 | 89.393 | 0.072 | 3.235 | 25 | 8 | 0.2783461 | 3.03 | 2.28 | 0.46 | 1.21 | 3.5436 | 0.06675396
4.7 | 80.24986 | 6.944444e-05 | 0.3733333 | 0.4005556 | 89.393 | 0.072 | 3.235 | 25 | 9 | 0.2783461 | 3.03 | 2.28 | 0.46 | 1.21 | 3.5436 | 0.06226233
4.7 | 80.24986 | 6.944444e-05 | 0.3733333 | 0.4005556 | 89.393 | 0.072 | 3.235 | 25 | 10 | 0.2783461 | 3.03 | 2.28 | 0.46 | 1.21 | 3.5436 | 0.06346975
4.1 | 66.2379 | 0.0004166667 | 0.7111111 | 0.7791667 | 9.123 | 0.026 | 11.507 | 25 | 3 | 1.960885 | 3.03 | 2.28 | 0.46 | 1.21 | 3.5436 | 0.1256549
4.1 | 66.2379 | 0.0004166667 | 0.7111111 | 0.7791667 | 9.123 | 0.026 | 11.507 | 25 | 4 | 1.960885 | 3.03 | 2.28 | 0.46 | 1.21 | 3.5436 | 0.2585133
4.1 | 66.2379 | 0.0004166667 | 0.7111111 | 0.7791667 | 9.123 | 0.026 | 11.507 | 25 | 5 | 1.960885 | 3.03 | 2.28 | 0.46 | 1.21 | 3.5436 | 0.4424311
4.1 | 66.2379 | 0.0004166667 | 0.7111111 | 0.7791667 | 9.123 | 0.026 | 11.507 | 25 | 6 | 1.960885 | 3.03 | 2.28 | 0.46 | 1.21 | 3.5436 | 0.5091208
4.1 | 66.2379 | 0.0004166667 | 0.7111111 | 0.7791667 | 9.123 | 0.026 | 11.507 | 25 | 7 | 1.960885 | 3.03 | 2.28 | 0.46 | 1.21 | 3.5436 | 0.6649038
4.1 | 66.2379 | 0.0004166667 | 0.7111111 | 0.7791667 | 9.123 | 0.026 | 11.507 | 25 | 8 | 1.960885 | 3.03 | 2.28 | 0.46 | 1.21 | 3.5436 | 0.749308
4.1 | 66.2379 | 0.0004166667 | 0.7111111 | 0.7791667 | 9.123 | 0.026 | 11.507 | 25 | 9 | 1.960885 | 3.03 | 2.28 | 0.46 | 1.21 | 3.5436 | 0.8415274
4.1 | 66.2379 | 0.0004166667 | 0.7111111 | 0.7791667 | 9.123 | 0.026 | 11.507 | 25 | 10 | 1.960885 | 3.03 | 2.28 | 0.46 | 1.21 | 3.5436 | 0.9134273
4.2 | 73.88405 | 0.0001388889 | 0.5511111 | 0.5919444 | 21.772 | 0.033 | 6.143 | 25 | 3 | 1.960885 | 3.03 | 2.28 | 0.46 | 1.21 | 3.5436 | 0.2381938
4.2 | 73.88405 | 0.0001388889 | 0.5511111 | 0.5919444 | 21.772 | 0.033 | 6.143 | 25 | 4 | 1.960885 | 3.03 | 2.28 | 0.46 | 1.21 | 3.5436 | 0.5117258
4.2 | 73.88405 | 0.0001388889 | 0.5511111 | 0.5919444 | 21.772 | 0.033 | 6.143 | 25 | 5 | 1.960885 | 3.03 | 2.28 | 0.46 | 1.21 | 3.5436 | 0.7060639
4.2 | 73.88405 | 0.0001388889 | 0.5511111 | 0.5919444 | 21.772 | 0.033 | 6.143 | 25 | 6 | 1.960885 | 3.03 | 2.28 | 0.46 | 1.21 | 3.5436 | 0.7368037
4.2 | 73.88405 | 0.0001388889 | 0.5511111 | 0.5919444 | 21.772 | 0.033 | 6.143 | 25 | 7 | 1.960885 | 3.03 | 2.28 | 0.46 | 1.21 | 3.5436 | 0.7727536
4.2 | 73.88405 | 0.0001388889 | 0.5511111 | 0.5919444 | 21.772 | 0.033 | 6.143 | 25 | 8 | 1.960885 | 3.03 | 2.28 | 0.46 | 1.21 | 3.5436 | 0.7956782
4.2 | 73.88405 | 0.0001388889 | 0.5511111 | 0.5919444 | 21.772 | 0.033 | 6.143 | 25 | 9 | 1.960885 | 3.03 | 2.28 | 0.46 | 1.21 | 3.5436 | 0.9670916
4.2 | 73.88405 | 0.0001388889 | 0.5511111 | 0.5919444 | 21.772 | 0.033 | 6.143 | 25 | 10 | 1.960885 | 3.03 | 2.28 | 0.46 | 1.21 | 3.5436 | 1.10516
4.7 | 80.24986 | 6.944444e-05 | 0.3733333 | 0.4005556 | 89.393 | 0.072 | 3.235 | 25 | 3 | 1.960885 | 3.03 | 2.28 | 0.46 | 1.21 | 3.5436 | 1.491231
4.7 | 80.24986 | 6.944444e-05 | 0.3733333 | 0.4005556 | 89.393 | 0.072 | 3.235 | 25 | 4 | 1.960885 | 2.88 | 2.51 | 0 | 1.69 | 3.1962 | 1.527181
4.7 | 80.24986 | 6.944444e-05 | 0.3733333 | 0.4005556 | 89.393 | 0.072 | 3.235 | 25 | 5 | 1.960885 | 2.88 | 2.51 | 0 | 1.69 | 3.1962 | 1.59335
4.7 | 80.24986 | 6.944444e-05 | 0.3733333 | 0.4005556 | 89.393 | 0.072 | 3.235 | 25 | 6 | 1.960885 | 2.88 | 2.51 | 0 | 1.69 | 3.1962 | 1.613669
4.7 | 80.24986 | 6.944444e-05 | 0.3733333 | 0.4005556 | 89.393 | 0.072 | 3.235 | 25 | 7 | 1.960885 | 2.88 | 2.51 | 0 | 1.69 | 3.1962 | 1.621485
4.7 | 80.24986 | 6.944444e-05 | 0.3733333 | 0.4005556 | 89.393 | 0.072 | 3.235 | 25 | 8 | 1.960885 | 2.88 | 2.51 | 0 | 1.69 | 3.1962 | 1.647014
4.7 | 80.24986 | 6.944444e-05 | 0.3733333 | 0.4005556 | 89.393 | 0.072 | 3.235 | 25 | 9 | 1.960885 | 2.88 | 2.51 | 0 | 1.69 | 3.1962 | 1.698074
4.7 | 80.24986 | 6.944444e-05 | 0.3733333 | 0.4005556 | 89.393 | 0.072 | 3.235 | 25 | 10 | 1.960885 | 2.88 | 2.51 | 0 | 1.69 | 3.1962 | 1.800713
4.7 | 80.24986 | 6.944444e-05 | 0.3733333 | 0.4005556 | 89.393 | 0.072 | 3.235 | 25 | 7 | 0.0416849 | 2.88 | 2.51 | 0 | 1.69 | 3.1962 | 0.0411641
4.7 | 80.24986 | 6.944444e-05 | 0.3733333 | 0.4005556 | 89.393 | 0.072 | 3.235 | 25 | 7 | 0.08336981 | 2.88 | 2.51 | 0 | 1.69 | 3.1962 | 0.07561052
4.7 | 80.24986 | 6.944444e-05 | 0.3733333 | 0.4005556 | 89.393 | 0.072 | 3.235 | 25 | 7 | 0.1667396 | 2.88 | 2.51 | 0 | 1.69 | 3.1962 | 0.1175689
4.7 | 80.24986 | 6.944444e-05 | 0.3733333 | 0.4005556 | 89.393 | 0.072 | 3.235 | 25 | 7 | 0.2501094 | 2.88 | 2.51 | 0 | 1.69 | 3.1962 | 0.1345697
4.7 | 80.24986 | 6.944444e-05 | 0.3733333 | 0.4005556 | 89.393 | 0.072 | 3.235 | 25 | 7 | 0.3334792 | 2.88 | 2.51 | 0 | 1.69 | 3.1962 | 0.1498408
4.7 | 80.24986 | 6.944444e-05 | 0.3733333 | 0.4005556 | 89.393 | 0.072 | 3.235 | 25 | 7 | 0.416849 | 2.88 | 2.51 | 0 | 1.69 | 3.1962 | 0.1667923
4.7 | 80.24986 | 6.944444e-05 | 0.3733333 | 0.4005556 | 89.393 | 0.072 | 3.235 | 25 | 7 | 0.02783461 | 2.88 | 2.51 | 0 | 1.69 | 3.1962 | 0.02417578
4.7 | 80.24986 | 6.944444e-05 | 0.3733333 | 0.4005556 | 89.393 | 0.072 | 3.235 | 25 | 7 | 0.05566921 | 2.88 | 2.51 | 0 | 1.69 | 3.1962 | 0.03893645
4.7 | 80.24986 | 6.944444e-05 | 0.3733333 | 0.4005556 | 89.393 | 0.072 | 3.235 | 25 | 7 | 0.1113384 | 2.88 | 2.51 | 0 | 1.69 | 3.1962 | 0.04615095
4.7 | 80.24986 | 6.944444e-05 | 0.3733333 | 0.4005556 | 89.393 | 0.072 | 3.235 | 25 | 7 | 0.1670076 | 2.88 | 2.51 | 0 | 1.69 | 3.1962 | 0.05481665
4.7 | 80.24986 | 6.944444e-05 | 0.3733333 | 0.4005556 | 89.393 | 0.072 | 3.235 | 25 | 7 | 0.2226769 | 2.88 | 2.51 | 0 | 1.69 | 3.1962 | 0.06265306
4.7 | 80.24986 | 6.944444e-05 | 0.3733333 | 0.4005556 | 89.393 | 0.072 | 3.235 | 25 | 7 | 0.2783461 | 2.88 | 2.51 | 0 | 1.69 | 3.1962 | 0.06702737
4.7 | 80.24986 | 6.944444e-05 | 0.3733333 | 0.4005556 | 89.393 | 0.072 | 3.235 | 25 | 7 | 0.03268142 | 2.88 | 2.51 | 0 | 1.69 | 3.1962 | 0.03421424
4.7 | 80.24986 | 6.944444e-05 | 0.3733333 | 0.4005556 | 89.393 | 0.072 | 3.235 | 25 | 7 | 0.06536284 | 2.88 | 2.51 | 0 | 1.69 | 3.1962 | 0.06538555
4.7 | 80.24986 | 6.944444e-05 | 0.3733333 | 0.4005556 | 89.393 | 0.072 | 3.235 | 25 | 7 | 0.1307257 | 2.88 | 2.51 | 0 | 1.69 | 3.1962 | 0.1330048
4.7 | 80.24986 | 6.944444e-05 | 0.3733333 | 0.4005556 | 89.393 | 0.072 | 3.235 | 25 | 7 | 0.1960885 | 2.88 | 2.51 | 0 | 1.69 | 3.1962 | 0.171798
4.7 | 80.24986 | 6.944444e-05 | 0.3733333 | 0.4005556 | 89.393 | 0.072 | 3.235 | 25 | 7 | 0.2614514 | 2.88 | 2.51 | 0 | 1.69 | 3.1962 | 0.2523157
4.7 | 80.24986 | 6.944444e-05 | 0.3733333 | 0.4005556 | 89.393 | 0.072 | 3.235 | 25 | 7 | 0.3268142 | 2.44 | 1.84 | 0 | 1.28 | 2.2206 | 0.3112383
6.8 | 78.05 | 0.0001944444 | 0.4088889 | 0.4361111 | 435.15 | 0.2533 | 2.533 | 25 | 7 | 0.03282686 | 2.44 | 1.84 | 0 | 1.28 | 2.2206 | 0.02151684
6.8 | 78.05 | 0.0001944444 | 0.4088889 | 0.4361111 | 435.15 | 0.2533 | 2.533 | 25 | 7 | 0.04689552 | 2.44 | 1.84 | 0 | 1.28 | 2.2206 | 0.03061414
6.8 | 78.05 | 0.0001944444 | 0.4088889 | 0.4361111 | 435.15 | 0.2533 | 2.533 | 25 | 7 | 0.06096417 | 2.44 | 1.84 | 0 | 1.28 | 2.2206 | 0.03708843
6.8 | 78.05 | 0.0001944444 | 0.4088889 | 0.4361111 | 435.15 | 0.2533 | 2.533 | 25 | 7 | 0.07034328 | 2.44 | 1.84 | 0 | 1.28 | 2.2206 | 0.03717517
6.8 | 78.05 | 0.0001944444 | 0.4088889 | 0.4361111 | 435.15 | 0.2533 | 2.533 | 25 | 7 | 0.09379103 | 2.44 | 1.84 | 0 | 1.28 | 2.2206 | 0.02615933
6.8 | 78.05 | 0.0001944444 | 0.4088889 | 0.4361111 | 435.15 | 0.2533 | 2.533 | 25 | 7 | 0.06252736 | 3.03 | 2.28 | 0.46 | 1.21 | 3.5436 | 0.02762347
6.8 | 78.05 | 0.0001944444 | 0.4088889 | 0.4361111 | 435.15 | 0.2533 | 2.533 | 25 | 7 | 0.04689552 | 3.03 | 2.28 | 0.46 | 1.21 | 3.5436 | 0.03061516
6.8 | 78.05 | 0.0001944444 | 0.4088889 | 0.4361111 | 435.15 | 0.2533 | 2.533 | 25 | 7 | 0.03751641 | 3.03 | 2.28 | 0.46 | 1.21 | 3.5436 | 0.03062957
6.8 | 78.05 | 0.0001944444 | 0.4088889 | 0.4361111 | 435.15 | 0.2533 | 2.533 | 25 | 7 | 0.03126368 | 3.03 | 2.28 | 0.46 | 1.21 | 3.5436 | 0.03050131
6.8 | 78.05 | 0.0001944444 | 0.4088889 | 0.4361111 | 435.15 | 0.2533 | 2.533 | 25 | 7 | 0.02679744 | 3.03 | 2.28 | 0.46 | 1.21 | 3.5436 | 0.03018427
2.3 | 86.5 | 0 | 0.2219653 | 0.2219653 | 1300 | 0.83 | 2 | 25 | 7 | 0.9716127 | 3.03 | 2.28 | 0.46 | 1.21 | 3.5436 | 0.422945
2.3 | 86.5 | 0 | 0.2219653 | 0.2219653 | 1300 | 0.83 | 2 | 25 | 7 | 0.9716127 | 2.88 | 2.51 | 0 | 1.69 | 3.1962 | 0.3468655
2.3 | 86.5 | 0 | 0.2219653 | 0.2219653 | 1300 | 0.83 | 2 | 25 | 7 | 0.9716127 | 2.88 | 2.51 | 0 | 1.69 | 3.1962 | 0.3129316
2.3 | 86.5 | 0 | 0.2219653 | 0.2219653 | 1300 | 0.83 | 2 | 25 | 7 | 0.9716127 | 2.88 | 2.51 | 0 | 1.69 | 3.1962 | 0.2170473
2.3 | 86.5 | 0 | 0.2219653 | 0.2219653 | 1300 | 0.83 | 2 | 25 | 7 | 0.9716127 | 2.88 | 2.51 | 0 | 1.69 | 3.1962 | 0.1274425
2.3 | 86.5 | 0 | 0.2219653 | 0.2219653 | 1300 | 0.83 | 2 | 25 | 7 | 0.9716127 | 2.88 | 2.51 | 0 | 1.69 | 3.1962 | 0.08855741
4.3 | 87 | 0 | 0.1818646 | 0.1818646 | 1207 | 0.84 | 2 | 25 | 7 | 0.9716127 | 2.88 | 2.51 | 0 | 1.69 | 3.1962 | 0.3895418
4.3 | 87 | 0 | 0.1818646 | 0.1818646 | 1207 | 0.84 | 2 | 25 | 7 | 0.9716127 | 2.44 | 1.84 | 0 | 1.28 | 2.2206 | 0.2976348
4.3 | 87 | 0 | 0.1818646 | 0.1818646 | 1207 | 0.84 | 2 | 25 | 7 | 0.9716127 | 2.44 | 1.84 | 0 | 1.28 | 2.2206 | 0.2294991
4.3 | 87 | 0 | 0.1818646 | 0.1818646 | 1207 | 0.84 | 2 | 25 | 7 | 0.9716127 | 2.44 | 1.84 | 0 | 1.28 | 2.2206 | 0.1895837
4.3 | 87 | 0 | 0.1818646 | 0.1818646 | 1207 | 0.84 | 2 | 25 | 7 | 0.9716127 | 2.44 | 1.84 | 0 | 1.28 | 2.2206 | 0.1271684
4.3 | 87 | 0 | 0.1818646 | 0.1818646 | 1207 | 0.84 | 2 | 25 | 7 | 0.9716127 | 2.44 | 1.84 | 0 | 1.28 | 2.2206 | 0.09093948
6.8 | 78.05 | 0.028 | 0.23 | 0.25 | 435.15 | 0.2533 | 2.533 | 25 | 7 | 0.06252736 | 2.44 | 1.84 | 0 | 1.28 | 2.2206 | 2.2206
6.8 | 78.05 | 0.028 | 0.23 | 0.25 | 435.15 | 0.2533 | 2.533 | 25 | 7 | 0.04689552 | 2.44 | 1.84 | 0 | 1.28 | 2.2206 | 2.2206
6.8 | 78.05 | 0.028 | 0.23 | 0.25 | 435.15 | 0.2533 | 2.533 | 25 | 7 | 0.03751641 | 2.44 | 1.84 | 0 | 1.28 | 2.2206 | 2.2206
6.8 | 78.05 | 0.028 | 0.23 | 0.25 | 435.15 | 0.2533 | 2.533 | 25 | 7 | 0.03126368 | 2.44 | 1.84 | 0 | 1.28 | 2.2206 | 2.2206
6.8 | 78.05 | 0.028 | 0.23 | 0.25 | 435.15 | 0.2533 | 2.533 | 25 | 7 | 0.02679744 | 2.44 | 1.84 | 0 | 1.28 | 2.2206 | 2.2206
2.3 | 86.5 | 0 | 0.1248555 | 0.1248555 | 1300 | 0.83 | 2 | 25 | 7 | 0.9716127 | 3.38 | 5.1 | 0.68 | 3.23 | 3.2659 | 3.2659
2.3 | 86.5 | 0 | 0.1248555 | 0.1248555 | 1300 | 0.83 | 2 | 25 | 7 | 0.9716127 | 3.38 | 5.1 | 0.68 | 3.23 | 3.2659 | 3.2659
2.3 | 86.5 | 0 | 0.1248555 | 0.1248555 | 1300 | 0.83 | 2 | 25 | 7 | 0.9716127 | 3.38 | 5.1 | 0.68 | 3.23 | 3.2659 | 3.2659
2.3 | 86.5 | 0 | 0.1248555 | 0.1248555 | 1300 | 0.83 | 2 | 25 | 7 | 0.9716127 | 3.38 | 5.1 | 0.68 | 3.23 | 3.2659 | 3.2659
2.3 | 86.5 | 0 | 0.1248555 | 0.1248555 | 1300 | 0.83 | 2 | 25 | 7 | 0.9716127 | 3.38 | 5.1 | 0.68 | 3.23 | 3.2659 | 3.2659
2.3 | 86.5 | 0 | 0.1248555 | 0.1248555 | 1300 | 0.83 | 2 | 25 | 7 | 0.9716127 | 3.38 | 5.1 | 0.68 | 3.23 | 3.2659 | 3.2659
4.3 | 87 | 0 | 0.1022989 | 0.1022989 | 1207 | 0.84 | 2 | 25 | 7 | 0.9716127 | 3.38 | 5.1 | 0.68 | 3.23 | 3.2659 | 3.2659
4.3 | 87 | 0 | 0.1022989 | 0.1022989 | 1207 | 0.84 | 2 | 25 | 7 | 0.9716127 | 3.38 | 5.1 | 0.68 | 3.23 | 3.2659 | 3.2659
4.3 | 87 | 0 | 0.1022989 | 0.1022989 | 1207 | 0.84 | 2 | 25 | 7 | 0.9716127 | 3.38 | 5.1 | 0.68 | 3.23 | 3.2659 | 3.2659
4.3 | 87 | 0 | 0.1022989 | 0.1022989 | 1207 | 0.84 | 2 | 25 | 7 | 0.9716127 | 3.38 | 5.1 | 0.68 | 3.23 | 3.2659 | 3.2659
4.3 | 87 | 0 | 0.1022989 | 0.1022989 | 1207 | 0.84 | 2 | 25 | 7 | 0.9716127 | 3.38 | 5.1 | 0.68 | 3.23 | 3.2659 | 3.2659
4.3 | 87 | 0 | 0.1022989 | 0.1022989 | 1207 | 0.84 | 2 | 25 | 7 | 0.9716127 | 3.38 | 5.1 | 0.68 | 3.23 | 3.2659 | 3.2659

## molar_ratio
pH_pzc | C | H/C | O/C | (O+N)/C | BET | PV | D | T | pH_sol | C0 | E | S | A | B | V | Q
8.97 | 94.04082 | 0.002152778 | 0.1066667 | 0.1475 | 142 | 0.332 | 9.352113 | 30 | 7 | 0.1995084 | 4.97 | 7.26 | 0.24 | 3.46 | 5.9963 | 0.7520736
8.97 | 94.04082 | 0.002152778 | 0.1066667 | 0.1475 | 142 | 0.332 | 9.352113 | 30 | 7 | 0.2394101 | 4.97 | 7.26 | 0.24 | 3.46 | 5.9963 | 0.9295357
8.97 | 94.04082 | 0.002152778 | 0.1066667 | 0.1475 | 142 | 0.332 | 9.352113 | 30 | 7 | 0.2793118 | 4.97 | 7.26 | 0.24 | 3.46 | 5.9963 | 1.046841
8.97 | 94.04082 | 0.002152778 | 0.1066667 | 0.1475 | 142 | 0.332 | 9.352113 | 30 | 7 | 0.3192135 | 4.97 | 7.26 | 0.24 | 3.46 | 5.9963 | 1.106998
8.97 | 94.04082 | 0.002152778 | 0.1066667 | 0.1475 | 142 | 0.332 | 9.352113 | 30 | 7 | 0.3591151 | 4.97 | 7.26 | 0.24 | 3.46 | 5.9963 | 1.149107
9.59 | 91.85759 | 0.002777778 | 0.1955556 | 0.2227778 | 76 | 0.373 | 19.63158 | 30 | 7 | 0.1995084 | 4.97 | 7.26 | 0.24 | 3.46 | 5.9963 | 0.7613673
9.59 | 91.85759 | 0.002777778 | 0.1955556 | 0.2227778 | 76 | 0.373 | 19.63158 | 30 | 7 | 0.2394101 | 4.97 | 7.26 | 0.24 | 3.46 | 5.9963 | 0.9332837
9.59 | 91.85759 | 0.002777778 | 0.1955556 | 0.2227778 | 76 | 0.373 | 19.63158 | 30 | 7 | 0.2793118 | 4.97 | 7.26 | 0.24 | 3.46 | 5.9963 | 1.090631
9.59 | 91.85759 | 0.002777778 | 0.1955556 | 0.2227778 | 76 | 0.373 | 19.63158 | 30 | 7 | 0.3192135 | 4.97 | 7.26 | 0.24 | 3.46 | 5.9963 | 1.233409
9.59 | 91.85759 | 0.002777778 | 0.1955556 | 0.2227778 | 76 | 0.373 | 19.63158 | 30 | 7 | 0.3591151 | 4.97 | 7.26 | 0.24 | 3.46 | 5.9963 | 1.405325
9.9 | 17.6875 | 0.008333333 | 3.217778 | 3.258611 | 56 | 0.504 | 36 | 30 | 7 | 0.1995084 | 4.97 | 7.26 | 0.24 | 3.46 | 5.9963 | 0.5080681
9.9 | 17.6875 | 0.008333333 | 3.217778 | 3.258611 | 56 | 0.504 | 36 | 30 | 7 | 0.2394101 | 4.97 | 7.26 | 0.24 | 3.46 | 5.9963 | 0.5681579
9.9 | 17.6875 | 0.008333333 | 3.217778 | 3.258611 | 56 | 0.504 | 36 | 30 | 7 | 0.2793118 | 4.97 | 7.26 | 0.24 | 3.46 | 5.9963 | 0.6095992
9.9 | 17.6875 | 0.008333333 | 3.217778 | 3.258611 | 56 | 0.504 | 36 | 30 | 7 | 0.3192135 | 4.97 | 7.26 | 0.24 | 3.46 | 5.9963 | 0.6800493
9.9 | 17.6875 | 0.008333333 | 3.217778 | 3.258611 | 56 | 0.504 | 36 | 30 | 7 | 0.3591151 | 4.97 | 7.26 | 0.24 | 3.46 | 5.9963 | 0.7007699
8.74 | 83.31522 | 0.003402778 | 0.5688889 | 0.5961111 | 97 | 0.439 | 18.10309 | 30 | 7 | 0.1995084 | 4.97 | 7.26 | 0.24 | 3.46 | 5.9963 | 0.6105552
8.74 | 83.31522 | 0.003402778 | 0.5688889 | 0.5961111 | 97 | 0.439 | 18.10309 | 30 | 7 | 0.2394101 | 4.97 | 7.26 | 0.24 | 3.46 | 5.9963 | 0.6499536
8.74 | 83.31522 | 0.003402778 | 0.5688889 | 0.5961111 | 97 | 0.439 | 18.10309 | 30 | 7 | 0.2793118 | 4.97 | 7.26 | 0.24 | 3.46 | 5.9963 | 0.7129909
8.74 | 83.31522 | 0.003402778 | 0.5688889 | 0.5961111 | 97 | 0.439 | 18.10309 | 30 | 7 | 0.3192135 | 4.97 | 7.26 | 0.24 | 3.46 | 5.9963 | 0.8679578
8.74 | 83.31522 | 0.003402778 | 0.5688889 | 0.5961111 | 97 | 0.439 | 18.10309 | 30 | 7 | 0.3591151 | 4.97 | 7.26 | 0.24 | 3.46 | 5.9963 | 0.9467546
8.97 | 94.04082 | 0.002152778 | 0.1066667 | 0.1475 | 142 | 0.332 | 9.352113 | 30 | 7 | 0.3591151 | 4.97 | 7.26 | 0.24 | 3.46 | 5.9963 | 1.400484
8.97 | 94.04082 | 0.002152778 | 0.1066667 | 0.1475 | 142 | 0.332 | 9.352113 | 40 | 7 | 0.3591151 | 4.97 | 7.26 | 0.24 | 3.46 | 5.9963 | 1.428882
8.97 | 94.04082 | 0.002152778 | 0.1066667 | 0.1475 | 142 | 0.332 | 9.352113 | 50 | 7 | 0.3591151 | 4.97 | 7.26 | 0.24 | 3.46 | 5.9963 | 1.420993
8.97 | 94.04082 | 0.002152778 | 0.1066667 | 0.1475 | 142 | 0.332 | 9.352113 | 60 | 7 | 0.3591151 | 4.97 | 7.26 | 0.24 | 3.46 | 5.9963 | 1.411002
9.59 | 91.85759 | 0.002777778 | 0.1955556 | 0.2227778 | 76 | 0.373 | 19.63158 | 30 | 7 | 0.3591151 | 4.97 | 7.26 | 0.24 | 3.46 | 5.9963 | 1.397621
9.59 | 91.85759 | 0.002777778 | 0.1955556 | 0.2227778 | 76 | 0.373 | 19.63158 | 40 | 7 | 0.3591151 | 4.97 | 7.26 | 0.24 | 3.46 | 5.9963 | 1.376988
9.59 | 91.85759 | 0.002777778 | 0.1955556 | 0.2227778 | 76 | 0.373 | 19.63158 | 50 | 7 | 0.3591151 | 4.97 | 7.26 | 0.24 | 3.46 | 5.9963 | 1.351064
9.59 | 91.85759 | 0.002777778 | 0.1955556 | 0.2227778 | 76 | 0.373 | 19.63158 | 60 | 7 | 0.3591151 | 4.97 | 7.26 | 0.24 | 3.46 | 5.9963 | 1.333075
9.9 | 17.6875 | 0.008333333 | 3.217778 | 3.258611 | 56 | 0.504 | 36 | 30 | 7 | 0.3591151 | 4.97 | 7.26 | 0.24 | 3.46 | 5.9963 | 0.4175097
9.9 | 17.6875 | 0.008333333 | 3.217778 | 3.258611 | 56 | 0.504 | 36 | 40 | 7 | 0.3591151 | 4.97 | 7.26 | 0.24 | 3.46 | 5.9963 | 0.3841788
9.9 | 17.6875 | 0.008333333 | 3.217778 | 3.258611 | 56 | 0.504 | 36 | 50 | 7 | 0.3591151 | 4.97 | 7.26 | 0.24 | 3.46 | 5.9963 | 0.3630163
9.9 | 17.6875 | 0.008333333 | 3.217778 | 3.258611 | 56 | 0.504 | 36 | 60 | 7 | 0.3591151 | 4.97 | 7.26 | 0.24 | 3.46 | 5.9963 | 0.2566748
8.74 | 83.31522 | 0.003402778 | 0.5688889 | 0.5961111 | 97 | 0.439 | 18.10309 | 30 | 7 | 0.3591151 | 4.97 | 7.26 | 0.24 | 3.46 | 5.9963 | 1.052355
8.74 | 83.31522 | 0.003402778 | 0.5688889 | 0.5961111 | 97 | 0.439 | 18.10309 | 40 | 7 | 0.3591151 | 4.97 | 7.26 | 0.24 | 3.46 | 5.9963 | 1.052355
8.74 | 83.31522 | 0.003402778 | 0.5688889 | 0.5961111 | 97 | 0.439 | 18.10309 | 50 | 7 | 0.3591151 | 4.97 | 7.26 | 0.24 | 3.46 | 5.9963 | 1.008707
8.74 | 83.31522 | 0.003402778 | 0.5688889 | 0.5961111 | 97 | 0.439 | 18.10309 | 60 | 7 | 0.3591151 | 4.97 | 7.26 | 0.24 | 3.46 | 5.9963 | 0.8640918
8.97 | 94.04082 | 0.002152778 | 0.1066667 | 0.1475 | 142 | 0.332 | 9.352113 | 30 | 2 | 0.3591151 | 4.97 | 7.26 | 0.24 | 3.46 | 5.9963 | 1.39628
8.97 | 94.04082 | 0.002152778 | 0.1066667 | 0.1475 | 142 | 0.332 | 9.352113 | 30 | 4 | 0.3591151 | 4.97 | 7.26 | 0.24 | 3.46 | 5.9963 | 0.6897642
8.97 | 94.04082 | 0.002152778 | 0.1066667 | 0.1475 | 142 | 0.332 | 9.352113 | 30 | 6 | 0.3591151 | 4.97 | 7.26 | 0.24 | 3.46 | 5.9963 | 0.6124498
8.97 | 94.04082 | 0.002152778 | 0.1066667 | 0.1475 | 142 | 0.332 | 9.352113 | 30 | 8 | 0.3591151 | 4.97 | 7.26 | 0.24 | 3.46 | 5.9963 | 0.8626219
8.97 | 94.04082 | 0.002152778 | 0.1066667 | 0.1475 | 142 | 0.332 | 9.352113 | 30 | 10 | 0.3591151 | 4.97 | 7.26 | 0.24 | 3.46 | 5.9963 | 0.442735
8.97 | 94.04082 | 0.002152778 | 0.1066667 | 0.1475 | 142 | 0.332 | 9.352113 | 30 | 12 | 0.3591151 | 4.97 | 7.26 | 0.24 | 3.46 | 5.9963 | 0.4458779
9.59 | 91.85759 | 0.002777778 | 0.1955556 | 0.2227778 | 76 | 0.373 | 19.63158 | 30 | 2 | 0.3591151 | 4.97 | 7.26 | 0.24 | 3.46 | 5.9963 | 1.40143
9.59 | 91.85759 | 0.002777778 | 0.1955556 | 0.2227778 | 76 | 0.373 | 19.63158 | 30 | 4 | 0.3591151 | 4.97 | 7.26 | 0.24 | 3.46 | 5.9963 | 1.386068
9.59 | 91.85759 | 0.002777778 | 0.1955556 | 0.2227778 | 76 | 0.373 | 19.63158 | 30 | 6 | 0.3591151 | 4.97 | 7.26 | 0.24 | 3.46 | 5.9963 | 1.379924
9.59 | 91.85759 | 0.002777778 | 0.1955556 | 0.2227778 | 76 | 0.373 | 19.63158 | 30 | 8 | 0.3591151 | 4.97 | 7.26 | 0.24 | 3.46 | 5.9963 | 1.359032
9.59 | 91.85759 | 0.002777778 | 0.1955556 | 0.2227778 | 76 | 0.373 | 19.63158 | 30 | 10 | 0.3591151 | 4.97 | 7.26 | 0.24 | 3.46 | 5.9963 | 1.289598
9.59 | 91.85759 | 0.002777778 | 0.1955556 | 0.2227778 | 76 | 0.373 | 19.63158 | 30 | 12 | 0.3591151 | 4.97 | 7.26 | 0.24 | 3.46 | 5.9963 | 1.277923
9.9 | 17.6875 | 0.008333333 | 3.217778 | 3.258611 | 56 | 0.504 | 36 | 30 | 2 | 0.3591151 | 4.97 | 7.26 | 0.24 | 3.46 | 5.9963 | 0.8453338
9.9 | 17.6875 | 0.008333333 | 3.217778 | 3.258611 | 56 | 0.504 | 36 | 30 | 4 | 0.3591151 | 4.97 | 7.26 | 0.24 | 3.46 | 5.9963 | 0.7734172
9.9 | 17.6875 | 0.008333333 | 3.217778 | 3.258611 | 56 | 0.504 | 36 | 30 | 6 | 0.3591151 | 4.97 | 7.26 | 0.24 | 3.46 | 5.9963 | 0.6614055
9.9 | 17.6875 | 0.008333333 | 3.217778 | 3.258611 | 56 | 0.504 | 36 | 30 | 8 | 0.3591151 | 4.97 | 7.26 | 0.24 | 3.46 | 5.9963 | 0.6174917
9.9 | 17.6875 | 0.008333333 | 3.217778 | 3.258611 | 56 | 0.504 | 36 | 30 | 10 | 0.3591151 | 4.97 | 7.26 | 0.24 | 3.46 | 5.9963 | 0.7142292
9.9 | 17.6875 | 0.008333333 | 3.217778 | 3.258611 | 56 | 0.504 | 36 | 30 | 12 | 0.3591151 | 4.97 | 7.26 | 0.24 | 3.46 | 5.9963 | 0.8173308
8.74 | 83.31522 | 0.003402778 | 0.5688889 | 0.5961111 | 97 | 0.439 | 18.10309 | 60 | 2 | 0.3591151 | 4.97 | 7.26 | 0.24 | 3.46 | 5.9963 | 1.311346
8.74 | 83.31522 | 0.003402778 | 0.5688889 | 0.5961111 | 97 | 0.439 | 18.10309 | 60 | 4 | 0.3591151 | 4.97 | 7.26 | 0.24 | 3.46 | 5.9963 | 0.9299626
8.74 | 83.31522 | 0.003402778 | 0.5688889 | 0.5961111 | 97 | 0.439 | 18.10309 | 60 | 6 | 0.3591151 | 4.97 | 7.26 | 0.24 | 3.46 | 5.9963 | 0.7655184
8.74 | 83.31522 | 0.003402778 | 0.5688889 | 0.5961111 | 97 | 0.439 | 18.10309 | 60 | 8 | 0.3591151 | 4.97 | 7.26 | 0.24 | 3.46 | 5.9963 | 0.8926463
8.74 | 83.31522 | 0.003402778 | 0.5688889 | 0.5961111 | 97 | 0.439 | 18.10309 | 60 | 10 | 0.3591151 | 4.97 | 7.26 | 0.24 | 3.46 | 5.9963 | 1.100731
8.74 | 83.31522 | 0.003402778 | 0.5688889 | 0.5961111 | 97 | 0.439 | 18.10309 | 60 | 12 | 0.3591151 | 4.97 | 7.26 | 0.24 | 3.46 | 5.9963 | 1.060253
8.34 | 75.21877 | 0.0003472222 | 0.3022222 | 0.4542354 | 136.2 | 0.084 | 2.57 | 25 | 7 | 8.221183 | 2.56 | 2.26 | 0 | 1.27 | 2.8146 | 2.055808
10.13 | 74.93949 | 0.0002083333 | 0.3022222 | 0.4117029 | 136.2 | 0.084 | 2.57 | 25 | 7 | 8.221183 | 2.56 | 2.26 | 0 | 1.27 | 2.8146 | 2.132293
12.31 | 91.33807 | 6.944444e-05 | 0.08888889 | 0.1351423 | 136.2 | 0.084 | 2.57 | 25 | 7 | 8.221183 | 2.56 | 2.26 | 0 | 1.27 | 2.8146 | 2.736727
8.34 | 75.21877 | 0.0003472222 | 0.3022222 | 0.4542354 | 136.2 | 0.084 | 2.57 | 25 | 7 | 2.941328 | 2.88 | 2.51 | 0 | 1.69 | 3.1962 | 0.07190223
10.13 | 74.93949 | 0.0002083333 | 0.3022222 | 0.4117029 | 136.2 | 0.084 | 2.57 | 25 | 7 | 2.941328 | 2.88 | 2.51 | 0 | 1.69 | 3.1962 | 0.155114
12.31 | 91.33807 | 6.944444e-05 | 0.08888889 | 0.1351423 | 136.2 | 0.084 | 2.57 | 25 | 7 | 2.941328 | 2.88 | 2.51 | 0 | 1.69 | 3.1962 | 0.9623164
8.34 | 75.21877 | 0.0003472222 | 0.3022222 | 0.4542354 | 136.2 | 0.084 | 2.57 | 25 | 7 | 0.8612461 | 5.48 | 6.86 | 0.55 | 3.05 | 4.4268 | 0.186435
10.13 | 74.93949 | 0.0002083333 | 0.3022222 | 0.4117029 | 136.2 | 0.084 | 2.57 | 25 | 7 | 0.8612461 | 5.48 | 6.86 | 0.55 | 3.05 | 4.4268 | 0.1770752
12.31 | 91.33807 | 6.944444e-05 | 0.08888889 | 0.1351423 | 136.2 | 0.084 | 2.57 | 25 | 7 | 0.8612461 | 5.48 | 6.86 | 0.55 | 3.05 | 4.4268 | 0.2459971
12.31 | 91.33807 | 6.944444e-05 | 0.08888889 | 0.1351423 | 136.2 | 0.084 | 2.57 | 25 | 2 | 8.221183 | 2.56 | 2.26 | 0 | 1.27 | 2.8146 | 1.599444
12.31 | 91.33807 | 6.944444e-05 | 0.08888889 | 0.1351423 | 120.6 | 0.076 | 2.53 | 25 | 4 | 8.221183 | 2.56 | 2.26 | 0 | 1.27 | 2.8146 | 2.551466
12.31 | 91.33807 | 6.944444e-05 | 0.08888889 | 0.1351423 | 120.6 | 0.076 | 2.53 | 25 | 6 | 8.221183 | 2.56 | 2.26 | 0 | 1.27 | 2.8146 | 2.742345
12.31 | 91.33807 | 6.944444e-05 | 0.08888889 | 0.1351423 | 120.6 | 0.076 | 2.53 | 25 | 8 | 8.221183 | 2.56 | 2.26 | 0 | 1.27 | 2.8146 | 2.730465
12.31 | 91.33807 | 6.944444e-05 | 0.08888889 | 0.1351423 | 120.6 | 0.076 | 2.53 | 25 | 10 | 8.221183 | 2.56 | 2.26 | 0 | 1.27 | 2.8146 | 2.699576
12.31 | 91.33807 | 6.944444e-05 | 0.08888889 | 0.1351423 | 120.6 | 0.076 | 2.53 | 25 | 2 | 2.941328 | 2.88 | 2.51 | 0 | 1.69 | 3.1962 | 0.117274
12.31 | 91.33807 | 6.944444e-05 | 0.08888889 | 0.1351423 | 120.6 | 0.076 | 2.53 | 25 | 4 | 2.941328 | 2.88 | 2.51 | 0 | 1.69 | 3.1962 | 0.9077911
12.31 | 91.33807 | 6.944444e-05 | 0.08888889 | 0.1351423 | 120.6 | 0.076 | 2.53 | 25 | 6 | 2.941328 | 2.88 | 2.51 | 0 | 1.69 | 3.1962 | 0.9593036
12.31 | 91.33807 | 6.944444e-05 | 0.08888889 | 0.1351423 | 120.6 | 0.076 | 2.53 | 25 | 8 | 2.941328 | 2.88 | 2.51 | 0 | 1.69 | 3.1962 | 0.9607188
12.31 | 91.33807 | 6.944444e-05 | 0.08888889 | 0.1351423 | 120.6 | 0.076 | 2.53 | 25 | 10 | 2.941328 | 2.88 | 2.51 | 0 | 1.69 | 3.1962 | 0.9593036
12.31 | 91.33807 | 6.944444e-05 | 0.08888889 | 0.1351423 | 120.6 | 0.076 | 2.53 | 25 | 2 | 0.8612461 | 5.48 | 6.86 | 0.55 | 3.05 | 4.4268 | 0.2864905
12.31 | 91.33807 | 6.944444e-05 | 0.08888889 | 0.1351423 | 120.6 | 0.076 | 2.53 | 25 | 4 | 0.8612461 | 5.48 | 6.86 | 0.55 | 3.05 | 4.4268 | 0.258432
12.31 | 91.33807 | 6.944444e-05 | 0.08888889 | 0.1351423 | 120.6 | 0.076 | 2.53 | 25 | 6 | 0.8612461 | 5.48 | 6.86 | 0.55 | 3.05 | 4.4268 | 0.2457662
12.31 | 91.33807 | 6.944444e-05 | 0.08888889 | 0.1351423 | 120.6 | 0.076 | 2.53 | 25 | 8 | 0.8612461 | 5.48 | 6.86 | 0.55 | 3.05 | 4.4268 | 0.2319568
12.31 | 91.33807 | 6.944444e-05 | 0.08888889 | 0.1351423 | 120.6 | 0.076 | 2.53 | 25 | 10 | 0.8612461 | 5.48 | 6.86 | 0.55 | 3.05 | 4.4268 | 0.2396971
3 | 92.2 | 2.259581e-05 | 0.08291154 | 0.1257231 | 1379 | 0.778 | 2.25 | 30 | 8 | 0.7815919 | 2.44 | 1.84 | 0 | 1.28 | 2.2206 | 1.538318
3 | 92.2 | 2.259581e-05 | 0.08291154 | 0.1257231 | 1379 | 0.778 | 2.25 | 30 | 8 | 0.6012246 | 2.44 | 1.84 | 0 | 1.28 | 2.2206 | 1.196481
3 | 92.2 | 2.259581e-05 | 0.08291154 | 0.1257231 | 1379 | 0.778 | 2.25 | 30 | 8 | 0.488495 | 2.44 | 1.84 | 0 | 1.28 | 2.2206 | 0.9711586
3 | 92.2 | 2.259581e-05 | 0.08291154 | 0.1257231 | 1379 | 0.778 | 2.25 | 30 | 8 | 0.4113642 | 2.44 | 1.84 | 0 | 1.28 | 2.2206 | 0.8178177
3 | 92.2 | 2.259581e-05 | 0.08291154 | 0.1257231 | 1379 | 0.778 | 2.25 | 30 | 8 | 0.3552691 | 2.44 | 1.84 | 0 | 1.28 | 2.2206 | 0.7062971
3 | 92.2 | 2.259581e-05 | 0.08291154 | 0.1257231 | 1379 | 0.778 | 2.25 | 30 | 8 | 0.488495 | 2.44 | 1.84 | 0 | 1.28 | 2.2206 | 0.4882739
3 | 92.2 | 2.259581e-05 | 0.08291154 | 0.1257231 | 1379 | 0.778 | 2.25 | 30 | 8 | 0.488495 | 2.44 | 1.84 | 0 | 1.28 | 2.2206 | 0.9758054
3 | 92.2 | 2.259581e-05 | 0.08291154 | 0.1257231 | 1379 | 0.778 | 2.25 | 30 | 8 | 0.488495 | 2.44 | 1.84 | 0 | 1.28 | 2.2206 | 1.462024
3 | 92.2 | 2.259581e-05 | 0.08291154 | 0.1257231 | 1379 | 0.778 | 2.25 | 30 | 8 | 0.488495 | 2.44 | 1.84 | 0 | 1.28 | 2.2206 | 1.94734
3 | 92.2 | 2.259581e-05 | 0.08291154 | 0.1257231 | 1379 | 0.778 | 2.25 | 30 | 8 | 0.488495 | 2.44 | 1.84 | 0 | 1.28 | 2.2206 | 2.424621
3 | 92.2 | 2.259581e-05 | 0.08291154 | 0.1257231 | 1379 | 0.778 | 2.25 | 30 | 6 | 0.6012246 | 2.44 | 1.84 | 0 | 1.28 | 2.2206 | 1.190425
3 | 92.2 | 2.259581e-05 | 0.08291154 | 0.1257231 | 1379 | 0.778 | 2.25 | 30 | 8 | 0.6012246 | 2.44 | 1.84 | 0 | 1.28 | 2.2206 | 1.190425
3 | 92.2 | 2.259581e-05 | 0.08291154 | 0.1257231 | 1379 | 0.778 | 2.25 | 30 | 10 | 0.6012246 | 2.44 | 1.84 | 0 | 1.28 | 2.2206 | 1.190425
3 | 92.2 | 2.259581e-05 | 0.08291154 | 0.1257231 | 1379 | 0.778 | 2.25 | 30 | 8 | 0.6012246 | 2.44 | 1.84 | 0 | 1.28 | 2.2206 | 1.190425
3 | 92.2 | 2.259581e-05 | 0.08291154 | 0.1257231 | 1379 | 0.778 | 2.25 | 50 | 8 | 0.6012246 | 2.44 | 1.84 | 0 | 1.28 | 2.2206 | 1.190425
3 | 92.2 | 2.259581e-05 | 0.08291154 | 0.1257231 | 1379 | 0.778 | 2.25 | 70 | 8 | 0.6012246 | 2.44 | 1.84 | 0 | 1.28 | 2.2206 | 1.190425
3 | 92.2 | 2.259581e-05 | 0.08291154 | 0.1257231 | 1379 | 0.778 | 2.25 | 30 | 2 | 0.2436054 | 2.94 | 3.44 | 2.78 | 3.12 | 2.193 | 0.1983426
3 | 92.2 | 2.259581e-05 | 0.08291154 | 0.1257231 | 1379 | 0.778 | 2.25 | 30 | 2 | 0.1218027 | 2.94 | 3.44 | 2.78 | 3.12 | 2.193 | 0.1052107
3 | 92.2 | 2.259581e-05 | 0.08291154 | 0.1257231 | 1379 | 0.778 | 2.25 | 30 | 2 | 0.08120179 | 2.94 | 3.44 | 2.78 | 3.12 | 2.193 | 0.07206453
3 | 92.2 | 2.259581e-05 | 0.08291154 | 0.1257231 | 1379 | 0.778 | 2.25 | 30 | 2 | 0.06090134 | 2.94 | 3.44 | 2.78 | 3.12 | 2.193 | 0.0563399
3 | 92.2 | 2.259581e-05 | 0.08291154 | 0.1257231 | 1379 | 0.778 | 2.25 | 30 | 2 | 0.04872107 | 2.94 | 3.44 | 2.78 | 3.12 | 2.193 | 0.04536054
3 | 92.2 | 2.259581e-05 | 0.08291154 | 0.1257231 | 1379 | 0.778 | 2.25 | 30 | 2 | 0.1218027 | 2.94 | 3.44 | 2.78 | 3.12 | 2.193 | 0.1579185
3 | 92.2 | 2.259581e-05 | 0.08291154 | 0.1257231 | 1379 | 0.778 | 2.25 | 30 | 2 | 0.1218027 | 2.94 | 3.44 | 2.78 | 3.12 | 2.193 | 0.2606949
3 | 92.2 | 2.259581e-05 | 0.08291154 | 0.1257231 | 1379 | 0.778 | 2.25 | 30 | 2 | 0.1218027 | 2.94 | 3.44 | 2.78 | 3.12 | 2.193 | 0.3524779
3 | 92.2 | 2.259581e-05 | 0.08291154 | 0.1257231 | 1379 | 0.778 | 2.25 | 30 | 2 | 0.1218027 | 2.94 | 3.44 | 2.78 | 3.12 | 2.193 | 0.4401702
3 | 92.2 | 2.259581e-05 | 0.08291154 | 0.1257231 | 1379 | 0.778 | 2.25 | 30 | 2 | 0.1218027 | 2.94 | 3.44 | 2.78 | 3.12 | 2.193 | 0.5204483
3 | 92.2 | 2.259581e-05 | 0.08291154 | 0.1257231 | 1379 | 0.778 | 2.25 | 30 | 2 | 0.1218027 | 2.94 | 3.44 | 2.78 | 3.12 | 2.193 | 0.1051888
3 | 92.2 | 2.259581e-05 | 0.08291154 | 0.1257231 | 1379 | 0.778 | 2.25 | 30 | 4 | 0.1218027 | 2.94 | 3.44 | 2.78 | 3.12 | 2.193 | 0.1022899
3 | 92.2 | 2.259581e-05 | 0.08291154 | 0.1257231 | 1379 | 0.778 | 2.25 | 30 | 6 | 0.1218027 | 2.94 | 3.44 | 2.78 | 3.12 | 2.193 | 0.09761267
3 | 92.2 | 2.259581e-05 | 0.08291154 | 0.1257231 | 1379 | 0.778 | 2.25 | 30 | 2 | 0.1218027 | 2.94 | 3.44 | 2.78 | 3.12 | 2.193 | 0.1052664
3 | 92.2 | 2.259581e-05 | 0.08291154 | 0.1257231 | 1379 | 0.778 | 2.25 | 50 | 2 | 0.1218027 | 2.94 | 3.44 | 2.78 | 3.12 | 2.193 | 0.1076177
3 | 92.2 | 2.259581e-05 | 0.08291154 | 0.1257231 | 1379 | 0.778 | 2.25 | 70 | 2 | 0.1218027 | 2.94 | 3.44 | 2.78 | 3.12 | 2.193 | 0.1097226
8.2 | 62.4 | 0.004375 | 0.5511111 | 0.5783333 | 1.15 | 0.018 | 27.46 | 30 | 6 | 0.4567324 | 2.56 | 2.26 | 0 | 1.27 | 2.8146 | 0.4444097
8.2 | 80.25 | 0.002430556 | 0.2666667 | 0.2938889 | 32.07 | 0.093 | 11.51 | 30 | 6 | 0.4567324 | 2.56 | 2.26 | 0 | 1.27 | 2.8146 | 0.4525213
8.8 | 81.01 | 0.002361111 | 0.2844444 | 0.2980556 | 33.62 | 0.095 | 11.32 | 30 | 6 | 0.4567324 | 2.56 | 2.26 | 0 | 1.27 | 2.8146 | 0.4536997
8.2 | 80.25 | 0.002430556 | 0.2666667 | 0.2938889 | 32.07 | 0.093 | 11.51 | 30 | 6 | 0 | 2.56 | 2.26 | 0 | 1.27 | 2.8146 | 0
8.2 | 80.25 | 0.002430556 | 0.2666667 | 0.2938889 | 32.07 | 0.093 | 11.51 | 30 | 6 | 0.4567324 | 2.56 | 2.26 | 0 | 1.27 | 2.8146 | 0.5250894
8.2 | 80.25 | 0.002430556 | 0.2666667 | 0.2938889 | 32.07 | 0.093 | 11.51 | 30 | 6 | 0.9134647 | 2.56 | 2.26 | 0 | 1.27 | 2.8146 | 0.9418363
8.2 | 80.25 | 0.002430556 | 0.2666667 | 0.2938889 | 32.07 | 0.093 | 11.51 | 30 | 6 | 1.370197 | 2.56 | 2.26 | 0 | 1.27 | 2.8146 | 1.378814
8.2 | 80.25 | 0.002430556 | 0.2666667 | 0.2938889 | 32.07 | 0.093 | 11.51 | 30 | 6 | 1.826929 | 2.56 | 2.26 | 0 | 1.27 | 2.8146 | 1.815791
8.2 | 80.25 | 0.002430556 | 0.2666667 | 0.2938889 | 32.07 | 0.093 | 11.51 | 30 | 6 | 2.283662 | 2.56 | 2.26 | 0 | 1.27 | 2.8146 | 2.196123
8.2 | 80.25 | 0.002430556 | 0.2666667 | 0.2938889 | 32.07 | 0.093 | 11.51 | 30 | 2 | 0.4567324 | 2.56 | 2.26 | 0 | 1.27 | 2.8146 | 0.05480788
8.2 | 80.25 | 0.002430556 | 0.2666667 | 0.2938889 | 32.07 | 0.093 | 11.51 | 30 | 4 | 0.4567324 | 2.56 | 2.26 | 0 | 1.27 | 2.8146 | 0.4568237
8.2 | 80.25 | 0.002430556 | 0.2666667 | 0.2938889 | 32.07 | 0.093 | 11.51 | 30 | 6 | 0.4567324 | 2.56 | 2.26 | 0 | 1.27 | 2.8146 | 0.4568237
8.2 | 80.25 | 0.002430556 | 0.2666667 | 0.2938889 | 32.07 | 0.093 | 11.51 | 30 | 8 | 0.4567324 | 2.56 | 2.26 | 0 | 1.27 | 2.8146 | 0.4568237
8.2 | 80.25 | 0.002430556 | 0.2666667 | 0.2938889 | 32.07 | 0.093 | 11.51 | 30 | 10 | 0.4567324 | 2.56 | 2.26 | 0 | 1.27 | 2.8146 | 0.4568237
3.2 | 86.51 | 0 | 0.1839222 | 0.191317 | 1086 | 0.8964 | 3.301657 | 25 | 2 | 1.378618 | 3.58 | 5.05 | 0 | 2.84 | 3.1731 | 0.2762759
5.2 | 83.42 | 0 | 0.2009643 | 0.2890727 | 1003 | 0.5791 | 2.309472 | 25 | 2 | 1.378618 | 3.58 | 5.05 | 0 | 2.84 | 3.1731 | 0.3229726
3.2 | 86.51 | 0 | 0.1839222 | 0.191317 | 1086 | 0.8964 | 3.301657 | 25 | 2 | 1.378618 | 3.58 | 5.05 | 0 | 2.84 | 3.1731 | 0.2287318
5.2 | 83.42 | 0 | 0.2009643 | 0.2890727 | 1003 | 0.5791 | 2.309472 | 25 | 2 | 1.378618 | 3.58 | 5.05 | 0 | 2.84 | 3.1731 | 0.2781588
3.2 | 86.51 | 0 | 0.1839222 | 0.191317 | 1086 | 0.8964 | 3.301657 | 25 | 2 | 1.378618 | 3.58 | 5.05 | 0 | 2.84 | 3.1731 | 0.1958747
5.2 | 83.42 | 0 | 0.2009643 | 0.2890727 | 1003 | 0.5791 | 2.309472 | 25 | 2 | 1.378618 | 3.58 | 5.05 | 0 | 2.84 | 3.1731 | 0.2564109
3.2 | 86.51 | 0 | 0.1839222 | 0.191317 | 1086 | 0.8964 | 3.301657 | 25 | 2 | 1.378618 | 3.58 | 5.05 | 0 | 2.84 | 3.1731 | 0.1810937
5.2 | 83.42 | 0 | 0.2009643 | 0.2890727 | 1003 | 0.5791 | 2.309472 | 25 | 2 | 1.378618 | 3.58 | 5.05 | 0 | 2.84 | 3.1731 | 0.233345
3.2 | 86.51 | 0 | 0.1839222 | 0.191317 | 1086 | 0.8964 | 3.301657 | 25 | 2 | 1.378618 | 3.58 | 5.05 | 0 | 2.84 | 3.1731 | 0.174221
5.2 | 83.42 | 0 | 0.2009643 | 0.2890727 | 1003 | 0.5791 | 2.309472 | 25 | 2 | 1.378618 | 3.58 | 5.05 | 0 | 2.84 | 3.1731 | 0.2176225
4.3 | 53.4 | 0.0002457865 | 1.088 | 0.8688611 | 1156.25 | 0.67 | 2.32 | 20 | 10 | 0.3126368 | 2.44 | 1.84 | 0 | 1.28 | 2.2206 | 0.03288936
4.3 | 53.4 | 0.0002457865 | 1.088 | 0.8688611 | 1156.25 | 0.67 | 2.32 | 20 | 10 | 0.1563184 | 2.44 | 1.84 | 0 | 1.28 | 2.2206 | 0.1150894
4.3 | 53.4 | 0.0002457865 | 1.088 | 0.8688611 | 1156.25 | 0.67 | 2.32 | 20 | 10 | 0.1042123 | 2.44 | 1.84 | 0 | 1.28 | 2.2206 | 0.2046254
4.3 | 53.4 | 0.0002457865 | 1.088 | 0.8688611 | 1156.25 | 0.67 | 2.32 | 20 | 10 | 0.07815919 | 2.44 | 1.84 | 0 | 1.28 | 2.2206 | 0.2406467
4.3 | 53.4 | 0.0002457865 | 1.088 | 0.8688611 | 1156.25 | 0.67 | 2.32 | 20 | 10 | 0.06252736 | 2.44 | 1.84 | 0 | 1.28 | 2.2206 | 0.280336
4.3 | 53.4 | 0.0002457865 | 1.088 | 0.8688611 | 1156.25 | 0.67 | 2.32 | 20 | 10 | 0.05210613 | 2.44 | 1.84 | 0 | 1.28 | 2.2206 | 0.2928447
4.3 | 53.4 | 0.0002457865 | 1.088 | 0.8688611 | 1156.25 | 0.67 | 2.32 | 20 | 10 | 0.0446624 | 2.44 | 1.84 | 0 | 1.28 | 2.2206 | 0.2919042
4.3 | 53.4 | 0.0002457865 | 1.088 | 0.8688611 | 1156.25 | 0.67 | 2.32 | 20 | 10 | 0.2451107 | 2.88 | 2.51 | 0 | 1.69 | 3.1962 | 0.02241907
4.3 | 53.4 | 0.0002457865 | 1.088 | 0.8688611 | 1156.25 | 0.67 | 2.32 | 20 | 10 | 0.1225553 | 2.88 | 2.51 | 0 | 1.69 | 3.1962 | 0.07551891
4.3 | 53.4 | 0.0002457865 | 1.088 | 0.8688611 | 1156.25 | 0.67 | 2.32 | 20 | 10 | 0.08170355 | 2.88 | 2.51 | 0 | 1.69 | 3.1962 | 0.1488579
4.3 | 53.4 | 0.0002457865 | 1.088 | 0.8688611 | 1156.25 | 0.67 | 2.32 | 20 | 10 | 0.06127766 | 2.88 | 2.51 | 0 | 1.69 | 3.1962 | 0.1774616
4.3 | 53.4 | 0.0002457865 | 1.088 | 0.8688611 | 1156.25 | 0.67 | 2.32 | 20 | 10 | 0.04902213 | 2.88 | 2.51 | 0 | 1.69 | 3.1962 | 0.201659
4.3 | 53.4 | 0.0002457865 | 1.088 | 0.8688611 | 1156.25 | 0.67 | 2.32 | 20 | 10 | 0.04085178 | 2.88 | 2.51 | 0 | 1.69 | 3.1962 | 0.2214501
4.3 | 53.4 | 0.0002457865 | 1.088 | 0.8688611 | 1156.25 | 0.67 | 2.32 | 20 | 10 | 0.03501581 | 2.88 | 2.51 | 0 | 1.69 | 3.1962 | 0.2210767
4.3 | 53.4 | 0.0002457865 | 1.088 | 0.8688611 | 1156.25 | 0.67 | 2.32 | 20 | 10 | 0.02042589 | 2.88 | 2.51 | 0 | 1.69 | 3.1962 | 0.1911875
4.3 | 53.4 | 0.0002457865 | 1.088 | 0.8688611 | 1156.25 | 0.67 | 2.32 | 20 | 10 | 0.04085178 | 2.88 | 2.51 | 0 | 1.69 | 3.1962 | 0.3519545
4.3 | 53.4 | 0.0002457865 | 1.088 | 0.8688611 | 1156.25 | 0.67 | 2.32 | 20 | 10 | 0.06127766 | 2.88 | 2.51 | 0 | 1.69 | 3.1962 | 0.4637628
4.3 | 53.4 | 0.0002457865 | 1.088 | 0.8688611 | 1156.25 | 0.67 | 2.32 | 20 | 10 | 0.08170355 | 2.88 | 2.51 | 0 | 1.69 | 3.1962 | 0.5475621
4.3 | 53.4 | 0.0002457865 | 1.088 | 0.8688611 | 1156.25 | 0.67 | 2.32 | 20 | 10 | 0.1021294 | 2.88 | 2.51 | 0 | 1.69 | 3.1962 | 0.575571
4.3 | 53.4 | 0.0002457865 | 1.088 | 0.8688611 | 1156.25 | 0.67 | 2.32 | 20 | 10 | 0.1225553 | 2.88 | 2.51 | 0 | 1.69 | 3.1962 | 0.6247576
4.3 | 53.4 | 0.0002457865 | 1.088 | 0.8688611 | 1156.25 | 0.67 | 2.32 | 20 | 10 | 0.02605306 | 2.44 | 1.84 | 0 | 1.28 | 2.2206 | 0.3053613
4.3 | 53.4 | 0.0002457865 | 1.088 | 0.8688611 | 1156.25 | 0.67 | 2.32 | 20 | 10 | 0.05210613 | 2.44 | 1.84 | 0 | 1.28 | 2.2206 | 0.5636016
4.3 | 53.4 | 0.0002457865 | 1.088 | 0.8688611 | 1156.25 | 0.67 | 2.32 | 20 | 10 | 0.07815919 | 2.44 | 1.84 | 0 | 1.28 | 2.2206 | 0.8421664
4.3 | 53.4 | 0.0002457865 | 1.088 | 0.8688611 | 1156.25 | 0.67 | 2.32 | 20 | 10 | 0.1042123 | 2.44 | 1.84 | 0 | 1.28 | 2.2206 | 1.030168
4.3 | 53.4 | 0.0002457865 | 1.088 | 0.8688611 | 1156.25 | 0.67 | 2.32 | 20 | 10 | 0.1302653 | 2.44 | 1.84 | 0 | 1.28 | 2.2206 | 1.129698
4.3 | 53.4 | 0.0002457865 | 1.088 | 0.8688611 | 1156.25 | 0.67 | 2.32 | 20 | 10 | 0.1563184 | 2.44 | 1.84 | 0 | 1.28 | 2.2206 | 1.175428
4.3 | 46.42 | 0.0001630643 | 0.739145 | 0.7652413 | 11.44 | 0.000435 | 0.65484 | 30 | 4 | 3.588525 | 5.48 | 6.86 | 0.55 | 3.05 | 4.4268 | 0.03097561
4.3 | 46.42 | 0.0001630643 | 0.739145 | 0.7652413 | 11.44 | 0.000435 | 0.65484 | 30 | 5 | 3.588525 | 5.48 | 6.86 | 0.55 | 3.05 | 4.4268 | 0.02470258
4.3 | 46.42 | 0.0001630643 | 0.739145 | 0.7652413 | 11.44 | 0.000435 | 0.65484 | 30 | 6 | 3.588525 | 5.48 | 6.86 | 0.55 | 3.05 | 4.4268 | 0.03962385
4.3 | 46.42 | 0.0001630643 | 0.739145 | 0.7652413 | 11.44 | 0.000435 | 0.65484 | 30 | 7 | 3.588525 | 5.48 | 6.86 | 0.55 | 3.05 | 4.4268 | 0.04979468
4.3 | 46.42 | 0.0001630643 | 0.739145 | 0.7652413 | 11.44 | 0.000435 | 0.65484 | 30 | 9 | 3.588525 | 5.48 | 6.86 | 0.55 | 3.05 | 4.4268 | 0.04291262
4.3 | 46.42 | 0.0001630643 | 0.739145 | 0.7652413 | 11.44 | 0.000435 | 0.65484 | 30 | 11 | 3.588525 | 5.48 | 6.86 | 0.55 | 3.05 | 4.4268 | 0.03517791
4.3 | 56.97 | 0.000104831 | 0.2112613 | 0.2112613 | 34.73 | 0.033 | 6.143 | 30 | 4 | 3.588525 | 5.48 | 6.86 | 0.55 | 3.05 | 4.4268 | 0.009123022
4.3 | 56.97 | 0.000104831 | 0.2112613 | 0.2112613 | 34.73 | 0.033 | 6.143 | 30 | 5 | 3.588525 | 5.48 | 6.86 | 0.55 | 3.05 | 4.4268 | 0.009655645
4.3 | 56.97 | 0.000104831 | 0.2112613 | 0.2112613 | 34.73 | 0.033 | 6.143 | 30 | 6 | 3.588525 | 5.48 | 6.86 | 0.55 | 3.05 | 4.4268 | 0.02421393
4.3 | 56.97 | 0.000104831 | 0.2112613 | 0.2112613 | 34.73 | 0.033 | 6.143 | 30 | 7 | 3.588525 | 5.48 | 6.86 | 0.55 | 3.05 | 4.4268 | 0.01492267
4.3 | 56.97 | 0.000104831 | 0.2112613 | 0.2112613 | 34.73 | 0.033 | 6.143 | 30 | 9 | 3.588525 | 5.48 | 6.86 | 0.55 | 3.05 | 4.4268 | 0.01924281
4.3 | 56.97 | 0.000104831 | 0.2112613 | 0.2112613 | 34.73 | 0.033 | 6.143 | 30 | 11 | 3.588525 | 5.48 | 6.86 | 0.55 | 3.05 | 4.4268 | 0.02362213
3.7 | 86.17 | 0.0001386149 | 0.1435921 | 0.1435921 | 0.01 | 0.000435 | 0.65484 | 30 | 4 | 3.588525 | 5.48 | 6.86 | 0.55 | 3.05 | 4.4268 | 0.01692822
3.7 | 86.17 | 0.0001386149 | 0.1435921 | 0.1435921 | 0.01 | 0.000435 | 0.65484 | 30 | 5 | 3.588525 | 5.48 | 6.86 | 0.55 | 3.05 | 4.4268 | 0.001859861
3.7 | 86.17 | 0.0001386149 | 0.1435921 | 0.1435921 | 0.01 | 0.000435 | 0.65484 | 30 | 6 | 3.588525 | 5.48 | 6.86 | 0.55 | 3.05 | 4.4268 | 0.01512002
3.7 | 86.17 | 0.0001386149 | 0.1435921 | 0.1435921 | 0.01 | 0.000435 | 0.65484 | 30 | 7 | 3.588525 | 5.48 | 6.86 | 0.55 | 3.05 | 4.4268 | 0.01072006
3.7 | 86.17 | 0.0001386149 | 0.1435921 | 0.1435921 | 0.01 | 0.000435 | 0.65484 | 30 | 9 | 3.588525 | 5.48 | 6.86 | 0.55 | 3.05 | 4.4268 | 0.01102142
3.7 | 86.17 | 0.0001386149 | 0.1435921 | 0.1435921 | 0.01 | 0.000435 | 0.65484 | 30 | 11 | 3.588525 | 5.48 | 6.86 | 0.55 | 3.05 | 4.4268 | 0.02639116
4.3 | 46.42 | 0.0001630643 | 0.739145 | 0.7652413 | 11.44 | 0.000435 | 0.65484 | 30 | 4 | 6.127766 | 2.88 | 2.51 | 0 | 1.69 | 3.1962 | 1.129862
4.3 | 46.42 | 0.0001630643 | 0.739145 | 0.7652413 | 11.44 | 0.000435 | 0.65484 | 30 | 5 | 6.127766 | 2.88 | 2.51 | 0 | 1.69 | 3.1962 | 1.165087
4.3 | 46.42 | 0.0001630643 | 0.739145 | 0.7652413 | 11.44 | 0.000435 | 0.65484 | 30 | 6 | 6.127766 | 2.88 | 2.51 | 0 | 1.69 | 3.1962 | 1.195699
4.3 | 46.42 | 0.0001630643 | 0.739145 | 0.7652413 | 11.44 | 0.000435 | 0.65484 | 30 | 7 | 6.127766 | 2.88 | 2.51 | 0 | 1.69 | 3.1962 | 1.189828
4.3 | 46.42 | 0.0001630643 | 0.739145 | 0.7652413 | 11.44 | 0.000435 | 0.65484 | 30 | 9 | 6.127766 | 2.88 | 2.51 | 0 | 1.69 | 3.1962 | 1.158797
4.3 | 46.42 | 0.0001630643 | 0.739145 | 0.7652413 | 11.44 | 0.000435 | 0.65484 | 30 | 11 | 6.127766 | 2.88 | 2.51 | 0 | 1.69 | 3.1962 | 1.187731
4.3 | 56.97 | 0.000104831 | 0.2112613 | 0.2112613 | 34.73 | 0.033 | 6.143 | 30 | 4 | 6.127766 | 2.88 | 2.51 | 0 | 1.69 | 3.1962 | 0.56585
4.3 | 56.97 | 0.000104831 | 0.2112613 | 0.2112613 | 34.73 | 0.033 | 6.143 | 30 | 5 | 6.127766 | 2.88 | 2.51 | 0 | 1.69 | 3.1962 | 0.7432308
4.3 | 56.97 | 0.000104831 | 0.2112613 | 0.2112613 | 34.73 | 0.033 | 6.143 | 30 | 6 | 6.127766 | 2.88 | 2.51 | 0 | 1.69 | 3.1962 | 0.7943902
4.3 | 56.97 | 0.000104831 | 0.2112613 | 0.2112613 | 34.73 | 0.033 | 6.143 | 30 | 7 | 6.127766 | 2.88 | 2.51 | 0 | 1.69 | 3.1962 | 0.734844
4.3 | 56.97 | 0.000104831 | 0.2112613 | 0.2112613 | 34.73 | 0.033 | 6.143 | 30 | 9 | 6.127766 | 2.88 | 2.51 | 0 | 1.69 | 3.1962 | 0.759585
4.3 | 56.97 | 0.000104831 | 0.2112613 | 0.2112613 | 34.73 | 0.033 | 6.143 | 30 | 11 | 6.127766 | 2.88 | 2.51 | 0 | 1.69 | 3.1962 | 0.839679
3.7 | 86.17 | 0.0001386149 | 0.1435921 | 0.1435921 | 0.01 | 0.000435 | 0.65484 | 30 | 4 | 6.127766 | 2.88 | 2.51 | 0 | 1.69 | 3.1962 | 0.09870537
3.7 | 86.17 | 0.0001386149 | 0.1435921 | 0.1435921 | 0.01 | 0.000435 | 0.65484 | 30 | 5 | 6.127766 | 2.88 | 2.51 | 0 | 1.69 | 3.1962 | 0.05131997
3.7 | 86.17 | 0.0001386149 | 0.1435921 | 0.1435921 | 0.01 | 0.000435 | 0.65484 | 30 | 6 | 6.127766 | 2.88 | 2.51 | 0 | 1.69 | 3.1962 | 0.119253
3.7 | 86.17 | 0.0001386149 | 0.1435921 | 0.1435921 | 0.01 | 0.000435 | 0.65484 | 30 | 7 | 6.127766 | 2.88 | 2.51 | 0 | 1.69 | 3.1962 | 0.0391591
3.7 | 86.17 | 0.0001386149 | 0.1435921 | 0.1435921 | 0.01 | 0.000435 | 0.65484 | 30 | 9 | 6.127766 | 2.88 | 2.51 | 0 | 1.69 | 3.1962 | 0.05970677
3.7 | 86.17 | 0.0001386149 | 0.1435921 | 0.1435921 | 0.01 | 0.000435 | 0.65484 | 30 | 11 | 6.127766 | 2.88 | 2.51 | 0 | 1.69 | 3.1962 | 0.1398007
11 | 79.4 | 0 | 0.2261405 | 0.2304261 | 61 | 0.036 | 4.76 | 25 | 8.5 | 0.02948841 | 2.68 | 2.02 | 0.06 | 1.1 | 2.2266 | 0.02579139
11 | 79.4 | 0 | 0.2261405 | 0.2304261 | 61 | 0.036 | 4.76 | 25 | 8.5 | 0.05668597 | 2.68 | 2.02 | 0.06 | 1.1 | 2.2266 | 0.03114852
11 | 79.4 | 0 | 0.2261405 | 0.2304261 | 61 | 0.036 | 4.76 | 25 | 8.5 | 0.0858241 | 2.68 | 2.02 | 0.06 | 1.1 | 2.2266 | 0.03746466
11 | 79.4 | 0 | 0.2261405 | 0.2304261 | 61 | 0.036 | 4.76 | 25 | 8.5 | 0.1153956 | 2.68 | 2.02 | 0.06 | 1.1 | 2.2266 | 0.04298715
11 | 79.4 | 0 | 0.2261405 | 0.2304261 | 61 | 0.036 | 4.76 | 25 | 8.5 | 0.1469877 | 2.68 | 2.02 | 0.06 | 1.1 | 2.2266 | 0.04930329
11 | 79.4 | 0 | 0.2261405 | 0.2304261 | 61 | 0.036 | 4.76 | 25 | 8.5 | 0.1678222 | 2.68 | 2.02 | 0.06 | 1.1 | 2.2266 | 0.05320538
11 | 79.4 | 0 | 0.2261405 | 0.2304261 | 61 | 0.036 | 4.76 | 25 | 8.5 | 0.198558 | 2.68 | 2.02 | 0.06 | 1.1 | 2.2266 | 0.0574382
11 | 76.7 | 0 | 0.2990004 | 0.3564972 | 72.7 | 0.081 | 4.42 | 25 | 8.5 | 0.02463419 | 2.68 | 2.02 | 0.06 | 1.1 | 2.2266 | 0.01848319
11 | 76.7 | 0 | 0.2990004 | 0.3564972 | 72.7 | 0.081 | 4.42 | 25 | 8.5 | 0.05063422 | 2.68 | 2.02 | 0.06 | 1.1 | 2.2266 | 0.02043423
11 | 76.7 | 0 | 0.2990004 | 0.3564972 | 72.7 | 0.081 | 4.42 | 25 | 8.5 | 0.08323219 | 2.68 | 2.02 | 0.06 | 1.1 | 2.2266 | 0.02284825
11 | 76.7 | 0 | 0.2990004 | 0.3564972 | 72.7 | 0.081 | 4.42 | 25 | 8.5 | 0.1138026 | 2.68 | 2.02 | 0.06 | 1.1 | 2.2266 | 0.02691571
11 | 76.7 | 0 | 0.2990004 | 0.3564972 | 72.7 | 0.081 | 4.42 | 25 | 8.5 | 0.1401666 | 2.68 | 2.02 | 0.06 | 1.1 | 2.2266 | 0.03389324
11 | 76.7 | 0 | 0.2990004 | 0.3564972 | 72.7 | 0.081 | 4.42 | 25 | 8.5 | 0.1647743 | 2.68 | 2.02 | 0.06 | 1.1 | 2.2266 | 0.03567895
11 | 76.7 | 0 | 0.2990004 | 0.3564972 | 72.7 | 0.081 | 4.42 | 25 | 8.5 | 0.1997393 | 2.68 | 2.02 | 0.06 | 1.1 | 2.2266 | 0.04070541
11 | 73.4 | 0 | 0.2712685 | 0.4031146 | 102 | 0.106 | 4.08 | 25 | 8.5 | 0.02815666 | 2.68 | 2.02 | 0.06 | 1.1 | 2.2266 | 0.01587075
11 | 73.4 | 0 | 0.2712685 | 0.4031146 | 102 | 0.106 | 4.08 | 25 | 8.5 | 0.0563758 | 2.68 | 2.02 | 0.06 | 1.1 | 2.2266 | 0.01881386
11 | 73.4 | 0 | 0.2712685 | 0.4031146 | 102 | 0.106 | 4.08 | 25 | 8.5 | 0.08741611 | 2.68 | 2.02 | 0.06 | 1.1 | 2.2266 | 0.02089721
11 | 73.4 | 0 | 0.2712685 | 0.4031146 | 102 | 0.106 | 4.08 | 25 | 8.5 | 0.1146362 | 2.68 | 2.02 | 0.06 | 1.1 | 2.2266 | 0.02529536
11 | 73.4 | 0 | 0.2712685 | 0.4031146 | 102 | 0.106 | 4.08 | 25 | 8.5 | 0.1428781 | 2.68 | 2.02 | 0.06 | 1.1 | 2.2266 | 0.03194217
11 | 73.4 | 0 | 0.2712685 | 0.4031146 | 102 | 0.106 | 4.08 | 25 | 8.5 | 0.1718281 | 2.68 | 2.02 | 0.06 | 1.1 | 2.2266 | 0.03438927
11 | 73.4 | 0 | 0.2712685 | 0.4031146 | 102 | 0.106 | 4.08 | 25 | 8.5 | 0.2023028 | 2.68 | 2.02 | 0.06 | 1.1 | 2.2266 | 0.03713396
11 | 76.8 | 0 | 0.1793981 | 0.3311053 | 139.1 | 0.088 | 3.98 | 25 | 8.5 | 0.438041 | 2.68 | 2.02 | 0.06 | 1.1 | 2.2266 | 0.4262403
11 | 76.8 | 0 | 0.1793981 | 0.3311053 | 139.1 | 0.088 | 3.98 | 25 | 8.5 | 0.5529878 | 2.68 | 2.02 | 0.06 | 1.1 | 2.2266 | 0.5148775
11 | 76.8 | 0 | 0.1793981 | 0.3311053 | 139.1 | 0.088 | 3.98 | 25 | 8.5 | 0.6884511 | 2.68 | 2.02 | 0.06 | 1.1 | 2.2266 | 0.5940675
11 | 76.8 | 0 | 0.1793981 | 0.3311053 | 139.1 | 0.088 | 3.98 | 25 | 8.5 | 0.83412 | 2.68 | 2.02 | 0.06 | 1.1 | 2.2266 | 0.6335235
11 | 76.8 | 0 | 0.1793981 | 0.3311053 | 139.1 | 0.088 | 3.98 | 25 | 8.5 | 1.117533 | 2.68 | 2.02 | 0.06 | 1.1 | 2.2266 | 0.6896511
11 | 76.8 | 0 | 0.1793981 | 0.3311053 | 139.1 | 0.088 | 3.98 | 25 | 8.5 | 1.566863 | 2.68 | 2.02 | 0.06 | 1.1 | 2.2266 | 0.7360537
11 | 76.8 | 0 | 0.1793981 | 0.3311053 | 139.1 | 0.088 | 3.98 | 25 | 8.5 | 1.751726 | 2.68 | 2.02 | 0.06 | 1.1 | 2.2266 | 0.7535588
11 | 75.6 | 0 | 0.2295121 | 0.3881283 | 152.6 | 0.093 | 3.32 | 25 | 8.5 | 0.432537 | 2.68 | 2.02 | 0.06 | 1.1 | 2.2266 | 0.4290189
11 | 75.6 | 0 | 0.2295121 | 0.3881283 | 152.6 | 0.093 | 3.32 | 25 | 8.5 | 0.5858203 | 2.68 | 2.02 | 0.06 | 1.1 | 2.2266 | 0.5776738
11 | 75.6 | 0 | 0.2295121 | 0.3881283 | 152.6 | 0.093 | 3.32 | 25 | 8.5 | 0.7318762 | 2.68 | 2.02 | 0.06 | 1.1 | 2.2266 | 0.6854832
11 | 75.6 | 0 | 0.2295121 | 0.3881283 | 152.6 | 0.093 | 3.32 | 25 | 8.5 | 0.8712379 | 2.68 | 2.02 | 0.06 | 1.1 | 2.2266 | 0.7291072
11 | 75.6 | 0 | 0.2295121 | 0.3881283 | 152.6 | 0.093 | 3.32 | 25 | 8.5 | 1.158713 | 2.68 | 2.02 | 0.06 | 1.1 | 2.2266 | 0.7727311
11 | 75.6 | 0 | 0.2295121 | 0.3881283 | 152.6 | 0.093 | 3.32 | 25 | 8.5 | 1.409917 | 2.68 | 2.02 | 0.06 | 1.1 | 2.2266 | 0.80274
11 | 75.6 | 0 | 0.2295121 | 0.3881283 | 152.6 | 0.093 | 3.32 | 25 | 8.5 | 1.717909 | 2.68 | 2.02 | 0.06 | 1.1 | 2.2266 | 0.8369166
11 | 77.6 | 0 | 0.231386 | 0.3311891 | 418.7 | 0.277 | 2.65 | 25 | 8.5 | 0.4393122 | 2.68 | 2.02 | 0.06 | 1.1 | 2.2266 | 0.4345761
11 | 77.6 | 0 | 0.231386 | 0.3311891 | 418.7 | 0.277 | 2.65 | 25 | 8.5 | 0.5927668 | 2.68 | 2.02 | 0.06 | 1.1 | 2.2266 | 0.5846202
11 | 77.6 | 0 | 0.231386 | 0.3311891 | 418.7 | 0.277 | 2.65 | 25 | 8.5 | 0.732923 | 2.68 | 2.02 | 0.06 | 1.1 | 2.2266 | 0.6840939
11 | 77.6 | 0 | 0.231386 | 0.3311891 | 418.7 | 0.277 | 2.65 | 25 | 8.5 | 0.8660232 | 2.68 | 2.02 | 0.06 | 1.1 | 2.2266 | 0.7263286
11 | 77.6 | 0 | 0.231386 | 0.3311891 | 418.7 | 0.277 | 2.65 | 25 | 8.5 | 1.160734 | 2.68 | 2.02 | 0.06 | 1.1 | 2.2266 | 0.7891248
11 | 77.6 | 0 | 0.231386 | 0.3311891 | 418.7 | 0.277 | 2.65 | 25 | 8.5 | 1.443653 | 2.68 | 2.02 | 0.06 | 1.1 | 2.2266 | 0.8135765
11 | 77.6 | 0 | 0.231386 | 0.3311891 | 418.7 | 0.277 | 2.65 | 25 | 8.5 | 1.726264 | 2.68 | 2.02 | 0.06 | 1.1 | 2.2266 | 0.8355274
11 | 85.9 | 0 | 0.2297245 | 0.2360626 | 34 | 0.04 | 4.08 | 25 | 8.5 | 0.03687598 | 2.44 | 1.84 | 0 | 1.28 | 2.2206 | 0.02712096
11 | 85.9 | 0 | 0.2297245 | 0.2360626 | 34 | 0.04 | 4.08 | 25 | 8.5 | 0.06573773 | 2.44 | 1.84 | 0 | 1.28 | 2.2206 | 0.030929
11 | 85.9 | 0 | 0.2297245 | 0.2360626 | 34 | 0.04 | 4.08 | 25 | 8.5 | 0.1017617 | 2.44 | 1.84 | 0 | 1.28 | 2.2206 | 0.03699365
11 | 85.9 | 0 | 0.2297245 | 0.2360626 | 34 | 0.04 | 4.08 | 25 | 8.5 | 0.1307699 | 2.44 | 1.84 | 0 | 1.28 | 2.2206 | 0.04182424
11 | 85.9 | 0 | 0.2297245 | 0.2360626 | 34 | 0.04 | 4.08 | 25 | 8.5 | 0.1917548 | 2.44 | 1.84 | 0 | 1.28 | 2.2206 | 0.055505
11 | 85.9 | 0 | 0.2297245 | 0.2360626 | 34 | 0.04 | 4.08 | 25 | 8.5 | 0.2567575 | 2.44 | 1.84 | 0 | 1.28 | 2.2206 | 0.05603389
11 | 85.9 | 0 | 0.2297245 | 0.2360626 | 34 | 0.04 | 4.08 | 25 | 8.5 | 0.4696294 | 2.44 | 1.84 | 0 | 1.28 | 2.2206 | 0.05656278
11 | 79.4 | 0 | 0.2261405 | 0.2304261 | 61 | 0.036 | 4.76 | 25 | 8.5 | 0.03843732 | 2.44 | 1.84 | 0 | 1.28 | 2.2206 | 0.03025905
11 | 79.4 | 0 | 0.2261405 | 0.2304261 | 61 | 0.036 | 4.76 | 25 | 8.5 | 0.06654086 | 2.44 | 1.84 | 0 | 1.28 | 2.2206 | 0.03611217
11 | 79.4 | 0 | 0.2261405 | 0.2304261 | 61 | 0.036 | 4.76 | 25 | 8.5 | 0.09869274 | 2.44 | 1.84 | 0 | 1.28 | 2.2206 | 0.04496236
11 | 79.4 | 0 | 0.2261405 | 0.2304261 | 61 | 0.036 | 4.76 | 25 | 8.5 | 0.1591244 | 2.44 | 1.84 | 0 | 1.28 | 2.2206 | 0.05984193
11 | 79.4 | 0 | 0.2261405 | 0.2304261 | 61 | 0.036 | 4.76 | 25 | 8.5 | 0.2233546 | 2.44 | 1.84 | 0 | 1.28 | 2.2206 | 0.06573029
11 | 79.4 | 0 | 0.2261405 | 0.2304261 | 61 | 0.036 | 4.76 | 25 | 8.5 | 0.3134055 | 2.44 | 1.84 | 0 | 1.28 | 2.2206 | 0.0653777
11 | 79.4 | 0 | 0.2261405 | 0.2304261 | 61 | 0.036 | 4.76 | 25 | 8.5 | 0.4687641 | 2.44 | 1.84 | 0 | 1.28 | 2.2206 | 0.06953836
11 | 76.7 | 0 | 0.2990004 | 0.3564972 | 72.7 | 0.081 | 4.42 | 25 | 8.5 | 0.03637135 | 2.44 | 1.84 | 0 | 1.28 | 2.2206 | 0.02486432
11 | 76.7 | 0 | 0.2990004 | 0.3564972 | 72.7 | 0.081 | 4.42 | 25 | 8.5 | 0.06526399 | 2.44 | 1.84 | 0 | 1.28 | 2.2206 | 0.02800244
11 | 76.7 | 0 | 0.2990004 | 0.3564972 | 72.7 | 0.081 | 4.42 | 25 | 8.5 | 0.09813431 | 2.44 | 1.84 | 0 | 1.28 | 2.2206 | 0.03406709
11 | 76.7 | 0 | 0.2990004 | 0.3564972 | 72.7 | 0.081 | 4.42 | 25 | 8.5 | 0.1304041 | 2.44 | 1.84 | 0 | 1.28 | 2.2206 | 0.04496236
11 | 76.7 | 0 | 0.2990004 | 0.3564972 | 72.7 | 0.081 | 4.42 | 25 | 8.5 | 0.1613163 | 2.44 | 1.84 | 0 | 1.28 | 2.2206 | 0.05169696
11 | 76.7 | 0 | 0.2990004 | 0.3564972 | 72.7 | 0.081 | 4.42 | 25 | 8.5 | 0.2523333 | 2.44 | 1.84 | 0 | 1.28 | 2.2206 | 0.06019452
11 | 76.7 | 0 | 0.2990004 | 0.3564972 | 72.7 | 0.081 | 4.42 | 25 | 8.5 | 0.4702364 | 2.44 | 1.84 | 0 | 1.28 | 2.2206 | 0.06400256
11 | 73.4 | 0 | 0.2712685 | 0.4031146 | 102 | 0.106 | 4.08 | 25 | 8.5 | 0.0384517 | 2.44 | 1.84 | 0 | 1.28 | 2.2206 | 0.02694466
11 | 73.4 | 0 | 0.2712685 | 0.4031146 | 102 | 0.106 | 4.08 | 25 | 8.5 | 0.06623685 | 2.44 | 1.84 | 0 | 1.28 | 2.2206 | 0.03230413
11 | 73.4 | 0 | 0.2712685 | 0.4031146 | 102 | 0.106 | 4.08 | 25 | 8.5 | 0.1005375 | 2.44 | 1.84 | 0 | 1.28 | 2.2206 | 0.03734625
11 | 73.4 | 0 | 0.2712685 | 0.4031146 | 102 | 0.106 | 4.08 | 25 | 8.5 | 0.1621923 | 2.44 | 1.84 | 0 | 1.28 | 2.2206 | 0.05169696
11 | 73.4 | 0 | 0.2712685 | 0.4031146 | 102 | 0.106 | 4.08 | 25 | 8.5 | 0.2518729 | 2.44 | 1.84 | 0 | 1.28 | 2.2206 | 0.05377728
11 | 73.4 | 0 | 0.2712685 | 0.4031146 | 102 | 0.106 | 4.08 | 25 | 8.5 | 0.3150739 | 2.44 | 1.84 | 0 | 1.28 | 2.2206 | 0.05758532
11 | 73.4 | 0 | 0.2712685 | 0.4031146 | 102 | 0.106 | 4.08 | 25 | 8.5 | 0.4712887 | 2.44 | 1.84 | 0 | 1.28 | 2.2206 | 0.06417886
11 | 76.8 | 0 | 0.1793981 | 0.3311053 | 139.1 | 0.088 | 3.98 | 25 | 8.5 | 0.3276598 | 2.44 | 1.84 | 0 | 1.28 | 2.2206 | 0.3234685
11 | 76.8 | 0 | 0.1793981 | 0.3311053 | 139.1 | 0.088 | 3.98 | 25 | 8.5 | 0.4406251 | 2.44 | 1.84 | 0 | 1.28 | 2.2206 | 0.4355703
11 | 76.8 | 0 | 0.1793981 | 0.3311053 | 139.1 | 0.088 | 3.98 | 25 | 8.5 | 0.5015092 | 2.44 | 1.84 | 0 | 1.28 | 2.2206 | 0.4684758
11 | 76.8 | 0 | 0.1793981 | 0.3311053 | 139.1 | 0.088 | 3.98 | 25 | 8.5 | 0.5591936 | 2.44 | 1.84 | 0 | 1.28 | 2.2206 | 0.4684758
11 | 76.8 | 0 | 0.1793981 | 0.3311053 | 139.1 | 0.088 | 3.98 | 25 | 8.5 | 0.6251831 | 2.44 | 1.84 | 0 | 1.28 | 2.2206 | 0.4930155
11 | 76.8 | 0 | 0.1793981 | 0.3311053 | 139.1 | 0.088 | 3.98 | 25 | 8.5 | 0.7817262 | 2.44 | 1.84 | 0 | 1.28 | 2.2206 | 0.5426526
11 | 76.8 | 0 | 0.1793981 | 0.3311053 | 139.1 | 0.088 | 3.98 | 25 | 8.5 | 0.9327696 | 2.44 | 1.84 | 0 | 1.28 | 2.2206 | 0.5342868
11 | 75.6 | 0 | 0.2295121 | 0.3881283 | 152.6 | 0.093 | 3.32 | 25 | 8.5 | 0.4784422 | 2.44 | 1.84 | 0 | 1.28 | 2.2206 | 0.4768416
11 | 75.6 | 0 | 0.2295121 | 0.3881283 | 152.6 | 0.093 | 3.32 | 25 | 8.5 | 0.6305557 | 2.44 | 1.84 | 0 | 1.28 | 2.2206 | 0.6246375
11 | 75.6 | 0 | 0.2295121 | 0.3881283 | 152.6 | 0.093 | 3.32 | 25 | 8.5 | 0.7757053 | 2.44 | 1.84 | 0 | 1.28 | 2.2206 | 0.7205654
11 | 75.6 | 0 | 0.2295121 | 0.3881283 | 152.6 | 0.093 | 3.32 | 25 | 8.5 | 0.9385232 | 2.44 | 1.84 | 0 | 1.28 | 2.2206 | 0.7612789
11 | 75.6 | 0 | 0.2295121 | 0.3881283 | 152.6 | 0.093 | 3.32 | 25 | 8.5 | 1.090393 | 2.44 | 1.84 | 0 | 1.28 | 2.2206 | 0.8326671
11 | 75.6 | 0 | 0.2295121 | 0.3881283 | 152.6 | 0.093 | 3.32 | 25 | 8.5 | 1.25923 | 2.44 | 1.84 | 0 | 1.28 | 2.2206 | 0.8438215
11 | 75.6 | 0 | 0.2295121 | 0.3881283 | 152.6 | 0.093 | 3.32 | 25 | 8.5 | 1.568244 | 2.44 | 1.84 | 0 | 1.28 | 2.2206 | 0.8711498
11 | 77.6 | 0 | 0.231386 | 0.3311891 | 418.7 | 0.277 | 2.65 | 25 | 8.5 | 0.9398745 | 2.44 | 1.84 | 0 | 1.28 | 2.2206 | 0.9397494
11 | 77.6 | 0 | 0.231386 | 0.3311891 | 418.7 | 0.277 | 2.65 | 25 | 8.5 | 1.127736 | 2.44 | 1.84 | 0 | 1.28 | 2.2206 | 1.122682
11 | 77.6 | 0 | 0.231386 | 0.3311891 | 418.7 | 0.277 | 2.65 | 25 | 8.5 | 1.231558 | 2.44 | 1.84 | 0 | 1.28 | 2.2206 | 1.213032
11 | 77.6 | 0 | 0.231386 | 0.3311891 | 418.7 | 0.277 | 2.65 | 25 | 8.5 | 1.432467 | 2.44 | 1.84 | 0 | 1.28 | 2.2206 | 1.306172
11 | 77.6 | 0 | 0.231386 | 0.3311891 | 418.7 | 0.277 | 2.65 | 25 | 8.5 | 1.594568 | 2.44 | 1.84 | 0 | 1.28 | 2.2206 | 1.317326
11 | 77.6 | 0 | 0.231386 | 0.3311891 | 418.7 | 0.277 | 2.65 | 25 | 8.5 | 1.761592 | 2.44 | 1.84 | 0 | 1.28 | 2.2206 | 1.341866
11 | 77.6 | 0 | 0.231386 | 0.3311891 | 418.7 | 0.277 | 2.65 | 25 | 8.5 | 1.926985 | 2.44 | 1.84 | 0 | 1.28 | 2.2206 | 1.35804
6.55 | 86.61 | 0 | 0.2688938 | 0.2734512 | 640 | 0.403 | 3.37 | 20 | 7 | 0.1710102 | 2.88 | 2.51 | 0 | 1.69 | 3.1962 | 0.1457458
6.55 | 86.61 | 0 | 0.2688938 | 0.2734512 | 640 | 0.403 | 3.37 | 20 | 7 | 0.2199149 | 2.88 | 2.51 | 0 | 1.69 | 3.1962 | 0.1779233
6.55 | 86.61 | 0 | 0.2688938 | 0.2734512 | 640 | 0.403 | 3.37 | 20 | 7 | 0.3162202 | 2.88 | 2.51 | 0 | 1.69 | 3.1962 | 0.2383382
6.55 | 86.61 | 0 | 0.2688938 | 0.2734512 | 640 | 0.403 | 3.37 | 20 | 7 | 0.4172529 | 2.88 | 2.51 | 0 | 1.69 | 3.1962 | 0.3003948
6.55 | 86.61 | 0 | 0.2688938 | 0.2734512 | 640 | 0.403 | 3.37 | 20 | 7 | 0.5062479 | 2.88 | 2.51 | 0 | 1.69 | 3.1962 | 0.3455419
6.55 | 86.61 | 0 | 0.2688938 | 0.2734512 | 640 | 0.403 | 3.37 | 20 | 7 | 0.6493222 | 2.88 | 2.51 | 0 | 1.69 | 3.1962 | 0.3906889
6.55 | 86.61 | 0 | 0.2688938 | 0.2734512 | 640 | 0.403 | 3.37 | 20 | 7 | 0.773981 | 2.88 | 2.51 | 0 | 1.69 | 3.1962 | 0.414822
6.55 | 86.61 | 0 | 0.2688938 | 0.2734512 | 640 | 0.403 | 3.37 | 20 | 7 | 0.9111334 | 2.88 | 2.51 | 0 | 1.69 | 3.1962 | 0.4228664
6.55 | 86.61 | 0 | 0.2688938 | 0.2734512 | 640 | 0.403 | 3.37 | 20 | 7 | 1.227411 | 2.88 | 2.51 | 0 | 1.69 | 3.1962 | 0.4156429
6.55 | 86.61 | 0 | 0.2688938 | 0.2734512 | 640 | 0.403 | 3.37 | 30 | 7 | 0.2320304 | 2.88 | 2.51 | 0 | 1.69 | 3.1962 | 0.2020564
6.55 | 86.61 | 0 | 0.2688938 | 0.2734512 | 640 | 0.403 | 3.37 | 30 | 7 | 0.3557612 | 2.88 | 2.51 | 0 | 1.69 | 3.1962 | 0.2907088
6.55 | 86.61 | 0 | 0.2688938 | 0.2734512 | 640 | 0.403 | 3.37 | 30 | 7 | 0.4512032 | 2.88 | 2.51 | 0 | 1.69 | 3.1962 | 0.3463627
6.55 | 86.61 | 0 | 0.2688938 | 0.2734512 | 640 | 0.403 | 3.37 | 30 | 7 | 0.5482072 | 2.88 | 2.51 | 0 | 1.69 | 3.1962 | 0.3962707
6.55 | 86.61 | 0 | 0.2688938 | 0.2734512 | 640 | 0.403 | 3.37 | 30 | 7 | 0.6753574 | 2.88 | 2.51 | 0 | 1.69 | 3.1962 | 0.4405968
6.55 | 86.61 | 0 | 0.2688938 | 0.2734512 | 640 | 0.403 | 3.37 | 30 | 7 | 0.7983585 | 2.88 | 2.51 | 0 | 1.69 | 3.1962 | 0.4616107
6.55 | 86.61 | 0 | 0.2688938 | 0.2734512 | 640 | 0.403 | 3.37 | 30 | 7 | 0.9110239 | 2.88 | 2.51 | 0 | 1.69 | 3.1962 | 0.4729385
6.55 | 86.61 | 0 | 0.2688938 | 0.2734512 | 640 | 0.403 | 3.37 | 30 | 7 | 1.227295 | 2.88 | 2.51 | 0 | 1.69 | 3.1962 | 0.480162
6.55 | 86.61 | 0 | 0.2688938 | 0.2734512 | 640 | 0.403 | 3.37 | 40 | 7 | 0.1133182 | 2.88 | 2.51 | 0 | 1.69 | 3.1962 | 0.1119266
6.55 | 86.61 | 0 | 0.2688938 | 0.2734512 | 640 | 0.403 | 3.37 | 40 | 7 | 0.1792369 | 2.88 | 2.51 | 0 | 1.69 | 3.1962 | 0.1706998
6.55 | 86.61 | 0 | 0.2688938 | 0.2734512 | 640 | 0.403 | 3.37 | 40 | 7 | 0.2306822 | 2.88 | 2.51 | 0 | 1.69 | 3.1962 | 0.2125634
6.55 | 86.61 | 0 | 0.2688938 | 0.2734512 | 640 | 0.403 | 3.37 | 40 | 7 | 0.3528155 | 2.88 | 2.51 | 0 | 1.69 | 3.1962 | 0.3036783
6.55 | 86.61 | 0 | 0.2688938 | 0.2734512 | 640 | 0.403 | 3.37 | 40 | 7 | 0.4371209 | 2.88 | 2.51 | 0 | 1.69 | 3.1962 | 0.3657349
6.55 | 86.61 | 0 | 0.2688938 | 0.2734512 | 640 | 0.403 | 3.37 | 40 | 7 | 0.5501092 | 2.88 | 2.51 | 0 | 1.69 | 3.1962 | 0.4220455
6.55 | 86.61 | 0 | 0.2688938 | 0.2734512 | 640 | 0.403 | 3.37 | 40 | 7 | 0.6989985 | 2.88 | 2.51 | 0 | 1.69 | 3.1962 | 0.4793412
6.55 | 86.61 | 0 | 0.2688938 | 0.2734512 | 640 | 0.403 | 3.37 | 40 | 7 | 0.8197106 | 2.88 | 2.51 | 0 | 1.69 | 3.1962 | 0.5139813
6.55 | 86.61 | 0 | 0.2688938 | 0.2734512 | 640 | 0.403 | 3.37 | 40 | 7 | 0.9138536 | 2.88 | 2.51 | 0 | 1.69 | 3.1962 | 0.5244882
6.55 | 86.61 | 0 | 0.2688938 | 0.2734512 | 640 | 0.403 | 3.37 | 40 | 7 | 1.230443 | 2.88 | 2.51 | 0 | 1.69 | 3.1962 | 0.5461588
7.3 | 81.8 | 0.0001867699 | 0.3325183 | 0.344166 | 289 | 0.001 | 0.003460208 | 22 | 3 | 0.03126368 | 2.44 | 1.84 | 0 | 1.28 | 2.2206 | 0.002424592
7.3 | 81.8 | 0.0001867699 | 0.3325183 | 0.344166 | 289 | 0.001 | 0.003460208 | 22 | 5 | 0.03126368 | 2.44 | 1.84 | 0 | 1.28 | 2.2206 | 0.003135747
7.3 | 81.8 | 0.0001867699 | 0.3325183 | 0.344166 | 289 | 0.001 | 0.003460208 | 22 | 7 | 0.03126368 | 2.44 | 1.84 | 0 | 1.28 | 2.2206 | 0.004671294
7.3 | 81.8 | 0.0001867699 | 0.3325183 | 0.344166 | 289 | 0.001 | 0.003460208 | 22 | 9 | 0.03126368 | 2.44 | 1.84 | 0 | 1.28 | 2.2206 | 0.003824236
7.3 | 76.4 | 0.000263598 | 0.4630599 | 0.4773124 | 9 | 0.026 | 11.507 | 22 | 3 | 0.03126368 | 2.44 | 1.84 | 0 | 1.28 | 2.2206 | 0.003602295
7.3 | 76.4 | 0.000263598 | 0.4630599 | 0.4773124 | 9 | 0.026 | 11.507 | 22 | 5 | 0.03126368 | 2.44 | 1.84 | 0 | 1.28 | 2.2206 | 0.006936097
7.3 | 76.4 | 0.000263598 | 0.4630599 | 0.4773124 | 9 | 0.026 | 11.507 | 22 | 7 | 0.03126368 | 2.44 | 1.84 | 0 | 1.28 | 2.2206 | 0.007959795
7.3 | 76.4 | 0.000263598 | 0.4630599 | 0.4773124 | 9 | 0.026 | 11.507 | 22 | 9 | 0.03126368 | 2.44 | 1.84 | 0 | 1.28 | 2.2206 | 0.007447946
7 | 80.3 | 0.0001816106 | 0.3852221 | 0.4072575 | 352 | 0.138 | 0.3920455 | 22 | 3 | 0.03126368 | 2.44 | 1.84 | 0 | 1.28 | 2.2206 | 0.006827393
7 | 80.3 | 0.0001816106 | 0.3852221 | 0.4072575 | 352 | 0.138 | 0.3920455 | 22 | 5 | 0.03126368 | 2.44 | 1.84 | 0 | 1.28 | 2.2206 | 0.009006159
7 | 80.3 | 0.0001816106 | 0.3852221 | 0.4072575 | 352 | 0.138 | 0.3920455 | 22 | 7 | 0.03126368 | 2.44 | 1.84 | 0 | 1.28 | 2.2206 | 0.009472707
7 | 80.3 | 0.0001816106 | 0.3852221 | 0.4072575 | 352 | 0.138 | 0.3920455 | 22 | 9 | 0.03126368 | 2.44 | 1.84 | 0 | 1.28 | 2.2206 | 0.007470612
7 | 85.7 | 0.0001377544 | 0.246856 | 0.2671853 | 390 | 0.22 | 0.5641026 | 22 | 3 | 0.03126368 | 2.44 | 1.84 | 0 | 1.28 | 2.2206 | 0.01062777
7 | 85.7 | 0.0001377544 | 0.246856 | 0.2671853 | 390 | 0.22 | 0.5641026 | 22 | 5 | 0.03126368 | 2.44 | 1.84 | 0 | 1.28 | 2.2206 | 0.01360827
7 | 85.7 | 0.0001377544 | 0.246856 | 0.2671853 | 390 | 0.22 | 0.5641026 | 22 | 7 | 0.03126368 | 2.44 | 1.84 | 0 | 1.28 | 2.2206 | 0.01434209
7 | 85.7 | 0.0001377544 | 0.246856 | 0.2671853 | 390 | 0.22 | 0.5641026 | 22 | 9 | 0.03126368 | 2.44 | 1.84 | 0 | 1.28 | 2.2206 | 0.01393894
5.06 | 83.49 | 0 | 0.3515524 | 0.3515524 | 2301.61 | 1.205 | 2.094 | 30 | 6 | 4.7847 | 5.48 | 6.86 | 0.55 | 3.05 | 4.4268 | 2.662334
5.06 | 83.49 | 0 | 0.3515524 | 0.3515524 | 2301.61 | 1.205 | 2.094 | 30 | 8 | 4.7847 | 5.48 | 6.86 | 0.55 | 3.05 | 4.4268 | 2.170786
5.06 | 83.49 | 0 | 0.3515524 | 0.3515524 | 2301.61 | 1.205 | 2.094 | 30 | 10 | 4.7847 | 5.48 | 6.86 | 0.55 | 3.05 | 4.4268 | 1.870396
5.06 | 83.49 | 0 | 0.3515524 | 0.3515524 | 2301.61 | 1.205 | 2.094 | 30 | 2 | 1.250547 | 5.48 | 6.86 | 0.55 | 3.05 | 4.4268 | 1.284914
5.06 | 83.49 | 0 | 0.3515524 | 0.3515524 | 2301.61 | 1.205 | 2.094 | 30 | 4 | 1.250547 | 2.44 | 1.84 | 0 | 1.28 | 2.206 | 1.225436
5.06 | 83.49 | 0 | 0.3515524 | 0.3515524 | 2301.61 | 1.205 | 2.094 | 30 | 6 | 1.250547 | 2.44 | 1.84 | 0 | 1.28 | 2.2206 | 1.251871
5.06 | 83.49 | 0 | 0.3515524 | 0.3515524 | 2301.61 | 1.205 | 2.094 | 30 | 8 | 1.250547 | 2.44 | 1.84 | 0 | 1.28 | 2.2206 | 1.225436
5.06 | 83.49 | 0 | 0.3515524 | 0.3515524 | 2301.61 | 1.205 | 2.094 | 30 | 10 | 1.250547 | 2.44 | 1.84 | 0 | 1.28 | 2.2206 | 1.317958
5.06 | 83.49 | 0 | 0.3515524 | 0.3515524 | 2301.61 | 1.205 | 2.094 | 30 | 7 | 0.0416849 | 2.44 | 1.84 | 0 | 1.28 | 2.2206 | 0.04877768
5.06 | 83.49 | 0 | 0.3515524 | 0.3515524 | 2301.61 | 1.205 | 2.094 | 30 | 7 | 0.2084245 | 2.44 | 1.84 | 0 | 1.28 | 2.2206 | 0.2084468
5.06 | 83.49 | 0 | 0.3515524 | 0.3515524 | 2301.61 | 1.205 | 2.094 | 30 | 7 | 0.416849 | 2.44 | 1.84 | 0 | 1.28 | 2.2206 | 0.4276536
5.06 | 83.49 | 0 | 0.3515524 | 0.3515524 | 2301.61 | 1.205 | 2.094 | 30 | 7 | 1.250547 | 2.44 | 1.84 | 0 | 1.28 | 2.2206 | 1.224646
5.06 | 83.49 | 0 | 0.3515524 | 0.3515524 | 2301.61 | 1.205 | 2.094 | 30 | 7 | 2.084245 | 2.44 | 1.84 | 0 | 1.28 | 2.2206 | 2.067645
5.06 | 83.49 | 0 | 0.3515524 | 0.3515524 | 2301.61 | 1.205 | 2.094 | 30 | 7 | 2.917943 | 2.44 | 1.84 | 0 | 1.28 | 2.2206 | 2.412693
5.06 | 83.49 | 0 | 0.3515524 | 0.3515524 | 2301.61 | 1.205 | 2.094 | 30 | 7 | 3.751641 | 2.44 | 1.84 | 0 | 1.28 | 2.2206 | 2.51959
5.06 | 83.49 | 0 | 0.3515524 | 0.3515524 | 2301.61 | 1.205 | 2.094 | 30 | 7 | 4.16849 | 2.44 | 1.84 | 0 | 1.28 | 2.2206 | 2.745563
5.06 | 83.49 | 0 | 0.3515524 | 0.3515524 | 2301.61 | 1.205 | 2.094 | 40 | 7 | 0.04233323 | 2.44 | 1.84 | 0 | 1.28 | 2.2206 | 0.04877768
5.06 | 83.49 | 0 | 0.3515524 | 0.3515524 | 2301.61 | 1.205 | 2.094 | 40 | 7 | 0.2141857 | 2.44 | 1.84 | 0 | 1.28 | 2.2206 | 0.2084468
5.06 | 83.49 | 0 | 0.3515524 | 0.3515524 | 2301.61 | 1.205 | 2.094 | 40 | 7 | 0.4245126 | 2.44 | 1.84 | 0 | 1.28 | 2.2206 | 0.420888
5.06 | 83.49 | 0 | 0.3515524 | 0.3515524 | 2301.61 | 1.205 | 2.094 | 40 | 7 | 1.254705 | 2.44 | 1.84 | 0 | 1.28 | 2.2206 | 1.24359
5.06 | 83.49 | 0 | 0.3515524 | 0.3515524 | 2301.61 | 1.205 | 2.094 | 40 | 7 | 2.102853 | 2.44 | 1.84 | 0 | 1.28 | 2.2206 | 2.074411
5.06 | 83.49 | 0 | 0.3515524 | 0.3515524 | 2301.61 | 1.205 | 2.094 | 40 | 7 | 2.921076 | 2.44 | 1.84 | 0 | 1.28 | 2.2206 | 2.565596
5.06 | 83.49 | 0 | 0.3515524 | 0.3515524 | 2301.61 | 1.205 | 2.094 | 40 | 7 | 3.764949 | 2.44 | 1.84 | 0 | 1.28 | 2.2206 | 2.884935
5.06 | 83.49 | 0 | 0.3515524 | 0.3515524 | 2301.61 | 1.205 | 2.094 | 40 | 7 | 4.171923 | 2.44 | 1.84 | 0 | 1.28 | 2.2206 | 3.104142
5.06 | 83.49 | 0 | 0.3515524 | 0.3515524 | 2301.61 | 1.205 | 2.094 | 50 | 7 | 0.04233323 | 2.44 | 1.84 | 0 | 1.28 | 2.2206 | 0.05554333
5.06 | 83.49 | 0 | 0.3515524 | 0.3515524 | 2301.61 | 1.205 | 2.094 | 50 | 7 | 0.1970859 | 2.44 | 1.84 | 0 | 1.28 | 2.2206 | 0.2084468
5.06 | 83.49 | 0 | 0.3515524 | 0.3515524 | 2301.61 | 1.205 | 2.094 | 50 | 7 | 0.4074129 | 2.44 | 1.84 | 0 | 1.28 | 2.2206 | 0.420888
5.06 | 83.49 | 0 | 0.3515524 | 0.3515524 | 2301.61 | 1.205 | 2.094 | 50 | 7 | 1.263255 | 2.44 | 1.84 | 0 | 1.28 | 2.2206 | 1.24359
5.06 | 83.49 | 0 | 0.3515524 | 0.3515524 | 2301.61 | 1.205 | 2.094 | 50 | 7 | 2.085753 | 2.44 | 1.84 | 0 | 1.28 | 2.2206 | 2.074411
5.06 | 83.49 | 0 | 0.3515524 | 0.3515524 | 2301.61 | 1.205 | 2.094 | 50 | 7 | 2.925351 | 2.44 | 1.84 | 0 | 1.28 | 2.2206 | 2.811866
5.06 | 83.49 | 0 | 0.3515524 | 0.3515524 | 2301.61 | 1.205 | 2.094 | 50 | 7 | 3.747849 | 2.44 | 1.84 | 0 | 1.28 | 2.2206 | 3.435658
5.06 | 83.49 | 0 | 0.3515524 | 0.3515524 | 2301.61 | 1.205 | 2.094 | 50 | 7 | 4.171923 | 2.44 | 1.84 | 0 | 1.28 | 2.2206 | 3.462721
5.06 | 83.49 | 0 | 0.3515524 | 0.3515524 | 2301.61 | 1.205 | 2.094 | 30 | 7 | 0.05259863 | 2.44 | 1.84 | 0 | 1.28 | 2.2206 | 0.05389431
5.06 | 83.49 | 0 | 0.3515524 | 0.3515524 | 2301.61 | 1.205 | 2.094 | 30 | 7 | 0.192755 | 2.44 | 1.84 | 0 | 1.28 | 2.2206 | 0.2012326
5.06 | 83.49 | 0 | 0.3515524 | 0.3515524 | 2301.61 | 1.205 | 2.094 | 30 | 7 | 0.620028 | 5.48 | 6.86 | 0.55 | 3.05 | 4.4268 | 0.559815
5.06 | 83.49 | 0 | 0.3515524 | 0.3515524 | 2301.61 | 1.205 | 2.094 | 30 | 7 | 0.9942319 | 5.48 | 6.86 | 0.55 | 3.05 | 4.4268 | 0.9077465
5.06 | 83.49 | 0 | 0.3515524 | 0.3515524 | 2301.61 | 1.205 | 2.094 | 30 | 7 | 1.368436 | 5.48 | 6.86 | 0.55 | 3.05 | 4.4268 | 1.33556
5.06 | 83.49 | 0 | 0.3515524 | 0.3515524 | 2301.61 | 1.205 | 2.094 | 30 | 7 | 1.775298 | 5.48 | 6.86 | 0.55 | 3.05 | 4.4268 | 1.66574
5.06 | 83.49 | 0 | 0.3515524 | 0.3515524 | 2301.61 | 1.205 | 2.094 | 30 | 7 | 1.935865 | 5.48 | 6.86 | 0.55 | 3.05 | 4.4268 | 1.839706
5.06 | 83.49 | 0 | 0.3515524 | 0.3515524 | 2301.61 | 1.205 | 2.094 | 30 | 7 | 2.496491 | 5.48 | 6.86 | 0.55 | 3.05 | 4.4268 | 2.38823
5.06 | 83.49 | 0 | 0.3515524 | 0.3515524 | 2301.61 | 1.205 | 2.094 | 30 | 7 | 3.277557 | 5.48 | 6.86 | 0.55 | 3.05 | 4.4268 | 2.842671
5.06 | 83.49 | 0 | 0.3515524 | 0.3515524 | 2301.61 | 1.205 | 2.094 | 30 | 7 | 4.046376 | 5.48 | 6.86 | 0.55 | 3.05 | 4.4268 | 3.277586
5.06 | 83.49 | 0 | 0.3515524 | 0.3515524 | 2301.61 | 1.205 | 2.094 | 30 | 7 | 4.813834 | 5.48 | 6.86 | 0.55 | 3.05 | 4.4268 | 3.304213
5.06 | 83.49 | 0 | 0.3515524 | 0.3515524 | 2301.61 | 1.205 | 2.094 | 30 | 7 | 5.762271 | 5.48 | 6.86 | 0.55 | 3.05 | 4.4268 | 3.346817
5.06 | 83.49 | 0 | 0.3515524 | 0.3515524 | 2301.61 | 1.205 | 2.094 | 40 | 7 | 0.05259863 | 5.48 | 6.86 | 0.55 | 3.05 | 4.4268 | 0.04501851
5.06 | 83.49 | 0 | 0.3515524 | 0.3515524 | 2301.61 | 1.205 | 2.094 | 40 | 7 | 0.2131662 | 5.48 | 6.86 | 0.55 | 3.05 | 4.4268 | 0.1852562
5.06 | 83.49 | 0 | 0.3515524 | 0.3515524 | 2301.61 | 1.205 | 2.094 | 40 | 7 | 0.6064205 | 5.48 | 6.86 | 0.55 | 3.05 | 4.4268 | 0.5775666
5.06 | 83.49 | 0 | 0.3515524 | 0.3515524 | 2301.61 | 1.205 | 2.094 | 40 | 7 | 0.9874282 | 5.48 | 6.86 | 0.55 | 3.05 | 4.4268 | 0.9343739
5.06 | 83.49 | 0 | 0.3515524 | 0.3515524 | 2301.61 | 1.205 | 2.094 | 40 | 7 | 1.37524 | 5.48 | 6.86 | 0.55 | 3.05 | 4.4268 | 1.351537
5.06 | 83.49 | 0 | 0.3515524 | 0.3515524 | 2301.61 | 1.205 | 2.094 | 40 | 7 | 1.74264 | 5.48 | 6.86 | 0.55 | 3.05 | 4.4268 | 1.683492
5.06 | 83.49 | 0 | 0.3515524 | 0.3515524 | 2301.61 | 1.205 | 2.094 | 40 | 7 | 1.915454 | 5.48 | 6.86 | 0.55 | 3.05 | 4.4268 | 1.848581
5.06 | 83.49 | 0 | 0.3515524 | 0.3515524 | 2301.61 | 1.205 | 2.094 | 40 | 7 | 2.523706 | 5.48 | 6.86 | 0.55 | 3.05 | 4.4268 | 2.363378
5.06 | 83.49 | 0 | 0.3515524 | 0.3515524 | 2301.61 | 1.205 | 2.094 | 40 | 7 | 3.258506 | 5.48 | 6.86 | 0.55 | 3.05 | 4.4268 | 3.050365
5.06 | 83.49 | 0 | 0.3515524 | 0.3515524 | 2301.61 | 1.205 | 2.094 | 40 | 7 | 4.058622 | 5.48 | 6.86 | 0.55 | 3.05 | 4.4268 | 3.801258
5.06 | 83.49 | 0 | 0.3515524 | 0.3515524 | 2301.61 | 1.205 | 2.094 | 40 | 7 | 4.786619 | 5.48 | 6.86 | 0.55 | 3.05 | 4.4268 | 3.879365
5.06 | 83.49 | 0 | 0.3515524 | 0.3515524 | 2301.61 | 1.205 | 2.094 | 50 | 7 | 0.04579492 | 5.48 | 6.86 | 0.55 | 3.05 | 4.4268 | 0.06277011
5.06 | 83.49 | 0 | 0.3515524 | 0.3515524 | 2301.61 | 1.205 | 2.094 | 50 | 7 | 0.1995587 | 5.48 | 6.86 | 0.55 | 3.05 | 4.4268 | 0.2012326
5.06 | 83.49 | 0 | 0.3515524 | 0.3515524 | 2301.61 | 1.205 | 2.094 | 50 | 7 | 0.5873702 | 5.48 | 6.86 | 0.55 | 3.05 | 4.4268 | 0.5686908
5.06 | 83.49 | 0 | 0.3515524 | 0.3515524 | 2301.61 | 1.205 | 2.094 | 50 | 7 | 0.9534097 | 5.48 | 6.86 | 0.55 | 3.05 | 4.4268 | 0.9343739
5.06 | 83.49 | 0 | 0.3515524 | 0.3515524 | 2301.61 | 1.205 | 2.094 | 50 | 7 | 1.348025 | 5.48 | 6.86 | 0.55 | 3.05 | 4.4268 | 1.326684
5.06 | 83.49 | 0 | 0.3515524 | 0.3515524 | 2301.61 | 1.205 | 2.094 | 50 | 7 | 1.729033 | 5.48 | 6.86 | 0.55 | 3.05 | 4.4268 | 1.656864
5.06 | 83.49 | 0 | 0.3515524 | 0.3515524 | 2301.61 | 1.205 | 2.094 | 50 | 7 | 1.915454 | 5.48 | 6.86 | 0.55 | 3.05 | 4.4268 | 1.848581
5.06 | 83.49 | 0 | 0.3515524 | 0.3515524 | 2301.61 | 1.205 | 2.094 | 50 | 7 | 2.496491 | 5.48 | 6.86 | 0.55 | 3.05 | 4.4268 | 2.405982
5.06 | 83.49 | 0 | 0.3515524 | 0.3515524 | 2301.61 | 1.205 | 2.094 | 50 | 7 | 3.251703 | 5.48 | 6.86 | 0.55 | 3.05 | 4.4268 | 3.1551
5.06 | 83.49 | 0 | 0.3515524 | 0.3515524 | 2301.61 | 1.205 | 2.094 | 50 | 7 | 4.039572 | 5.48 | 6.86 | 0.55 | 3.05 | 4.4268 | 3.879365
5.06 | 84.88 | 0 | 0.3166824 | 0.3166824 | 1522.14 | 0.78 | 2.049 | 30 | 7 | 0.04144192 | 5.48 | 6.86 | 0.55 | 3.05 | 4.4268 | 0.03129976
5.06 | 84.88 | 0 | 0.3166824 | 0.3166824 | 1522.14 | 0.78 | 2.049 | 30 | 7 | 0.208757 | 5.48 | 6.86 | 0.55 | 3.05 | 4.4268 | 0.2072944
5.06 | 84.88 | 0 | 0.3166824 | 0.3166824 | 1522.14 | 0.78 | 2.049 | 30 | 7 | 0.4135438 | 5.48 | 6.86 | 0.55 | 3.05 | 4.4268 | 0.3956637
5.06 | 84.88 | 0 | 0.3166824 | 0.3166824 | 1522.14 | 0.78 | 2.049 | 30 | 7 | 1.260577 | 5.48 | 6.86 | 0.55 | 3.05 | 4.4268 | 1.205514
5.06 | 84.88 | 0 | 0.3166824 | 0.3166824 | 1522.14 | 0.78 | 2.049 | 30 | 7 | 2.111967 | 5.48 | 6.86 | 0.55 | 3.05 | 4.4268 | 2.063488
5.06 | 84.88 | 0 | 0.3166824 | 0.3166824 | 1522.14 | 0.78 | 2.049 | 30 | 7 | 2.933728 | 2.44 | 1.84 | 0 | 1.28 | 2.2206 | 2.291731
5.06 | 84.88 | 0 | 0.3166824 | 0.3166824 | 1522.14 | 0.78 | 2.049 | 30 | 7 | 3.776403 | 2.44 | 1.84 | 0 | 1.28 | 2.2206 | 2.30548
5.06 | 84.88 | 0 | 0.3166824 | 0.3166824 | 1522.14 | 0.78 | 2.049 | 30 | 7 | 4.165934 | 2.44 | 1.84 | 0 | 1.28 | 2.2206 | 2.393478
5.06 | 84.88 | 0 | 0.3166824 | 0.3166824 | 1522.14 | 0.78 | 2.049 | 40 | 7 | 0.04144192 | 2.44 | 1.84 | 0 | 1.28 | 2.2206 | 0.03817455
5.06 | 84.88 | 0 | 0.3166824 | 0.3166824 | 1522.14 | 0.78 | 2.049 | 40 | 7 | 0.208757 | 2.44 | 1.84 | 0 | 1.28 | 2.2206 | 0.2004196
5.06 | 84.88 | 0 | 0.3166824 | 0.3166824 | 1522.14 | 0.78 | 2.049 | 40 | 7 | 0.4222581 | 2.44 | 1.84 | 0 | 1.28 | 2.2206 | 0.4094132
5.06 | 84.88 | 0 | 0.3166824 | 0.3166824 | 1522.14 | 0.78 | 2.049 | 40 | 7 | 1.256219 | 2.44 | 1.84 | 0 | 1.28 | 2.2206 | 1.239888
5.06 | 84.88 | 0 | 0.3166824 | 0.3166824 | 1522.14 | 0.78 | 2.049 | 40 | 7 | 2.104124 | 2.44 | 1.84 | 0 | 1.28 | 2.2206 | 2.096487
5.06 | 84.88 | 0 | 0.3166824 | 0.3166824 | 1522.14 | 0.78 | 2.049 | 40 | 7 | 2.933728 | 2.44 | 1.84 | 0 | 1.28 | 2.2206 | 2.495225
5.06 | 84.88 | 0 | 0.3166824 | 0.3166824 | 1522.14 | 0.78 | 2.049 | 40 | 7 | 3.758975 | 2.44 | 1.84 | 0 | 1.28 | 2.2206 | 2.595597
5.06 | 84.88 | 0 | 0.3166824 | 0.3166824 | 1522.14 | 0.78 | 2.049 | 40 | 7 | 4.179005 | 2.44 | 1.84 | 0 | 1.28 | 2.2206 | 2.899462
5.06 | 84.88 | 0 | 0.3166824 | 0.3166824 | 1522.14 | 0.78 | 2.049 | 50 | 7 | 0.03708477 | 2.44 | 1.84 | 0 | 1.28 | 2.2206 | 0.03129976
5.06 | 84.88 | 0 | 0.3166824 | 0.3166824 | 1522.14 | 0.78 | 2.049 | 50 | 7 | 0.2000427 | 2.44 | 1.84 | 0 | 1.28 | 2.2206 | 0.2072944
5.06 | 84.88 | 0 | 0.3166824 | 0.3166824 | 1522.14 | 0.78 | 2.049 | 50 | 7 | 0.4135438 | 2.44 | 1.84 | 0 | 1.28 | 2.2206 | 0.4025385
5.06 | 84.88 | 0 | 0.3166824 | 0.3166824 | 1522.14 | 0.78 | 2.049 | 50 | 7 | 1.248376 | 2.44 | 1.84 | 0 | 1.28 | 2.2206 | 1.246763
5.06 | 84.88 | 0 | 0.3166824 | 0.3166824 | 1522.14 | 0.78 | 2.049 | 50 | 7 | 2.099766 | 2.44 | 1.84 | 0 | 1.28 | 2.2206 | 2.089612
5.06 | 84.88 | 0 | 0.3166824 | 0.3166824 | 1522.14 | 0.78 | 2.049 | 50 | 7 | 2.899742 | 2.44 | 1.84 | 0 | 1.28 | 2.2206 | 2.744092
5.06 | 84.88 | 0 | 0.3166824 | 0.3166824 | 1522.14 | 0.78 | 2.049 | 50 | 7 | 3.754618 | 2.44 | 1.84 | 0 | 1.28 | 2.2206 | 2.878838
5.06 | 84.88 | 0 | 0.3166824 | 0.3166824 | 1522.14 | 0.78 | 2.049 | 50 | 7 | 4.174648 | 2.44 | 1.84 | 0 | 1.28 | 2.2206 | 3.096081
5.06 | 84.88 | 0 | 0.3166824 | 0.3166824 | 1522.14 | 0.78 | 2.049 | 30 | 7 | 0.01739526 | 2.44 | 1.84 | 0 | 1.28 | 2.2206 | 0.003399625
5.06 | 84.88 | 0 | 0.3166824 | 0.3166824 | 1522.14 | 0.78 | 2.049 | 30 | 7 | 0.2062534 | 2.44 | 1.84 | 0 | 1.28 | 2.2206 | 0.1417252
5.06 | 84.88 | 0 | 0.3166824 | 0.3166824 | 1522.14 | 0.78 | 2.049 | 30 | 7 | 0.5762837 | 2.44 | 1.84 | 0 | 1.28 | 2.2206 | 0.241345
5.06 | 84.88 | 0 | 0.3166824 | 0.3166824 | 1522.14 | 0.78 | 2.049 | 30 | 7 | 0.9679082 | 2.44 | 1.84 | 0 | 1.28 | 2.2206 | 0.2494668
5.06 | 84.88 | 0 | 0.3166824 | 0.3166824 | 1522.14 | 0.78 | 2.049 | 30 | 7 | 1.348553 | 2.44 | 1.84 | 0 | 1.28 | 2.2206 | 0.2588577
5.06 | 84.88 | 0 | 0.3166824 | 0.3166824 | 1522.14 | 0.78 | 2.049 | 30 | 7 | 1.729563 | 5.48 | 6.86 | 0.55 | 3.05 | 4.4268 | 0.2556851
5.06 | 84.88 | 0 | 0.3166824 | 0.3166824 | 1522.14 | 0.78 | 2.049 | 30 | 7 | 1.919885 | 5.48 | 6.86 | 0.55 | 3.05 | 4.4268 | 0.2601268
5.06 | 84.88 | 0 | 0.3166824 | 0.3166824 | 1522.14 | 0.78 | 2.049 | 40 | 7 | 0.01739526 | 5.48 | 6.86 | 0.55 | 3.05 | 4.4268 | 0.004034148
5.06 | 84.88 | 0 | 0.3166824 | 0.3166824 | 1522.14 | 0.78 | 2.049 | 40 | 7 | 0.2007634 | 5.48 | 6.86 | 0.55 | 3.05 | 4.4268 | 0.1591111
5.06 | 84.88 | 0 | 0.3166824 | 0.3166824 | 1522.14 | 0.78 | 2.049 | 40 | 7 | 0.5832377 | 5.48 | 6.86 | 0.55 | 3.05 | 4.4268 | 0.2794162
5.06 | 84.88 | 0 | 0.3166824 | 0.3166824 | 1522.14 | 0.78 | 2.049 | 40 | 7 | 0.9679082 | 5.48 | 6.86 | 0.55 | 3.05 | 4.4268 | 0.2811929
5.06 | 84.88 | 0 | 0.3166824 | 0.3166824 | 1522.14 | 0.78 | 2.049 | 40 | 7 | 1.348553 | 5.48 | 6.86 | 0.55 | 3.05 | 4.4268 | 0.2830964
5.06 | 84.88 | 0 | 0.3166824 | 0.3166824 | 1522.14 | 0.78 | 2.049 | 40 | 7 | 1.729563 | 5.48 | 6.86 | 0.55 | 3.05 | 4.4268 | 0.2843655
5.06 | 84.88 | 0 | 0.3166824 | 0.3166824 | 1522.14 | 0.78 | 2.049 | 40 | 7 | 1.919885 | 5.48 | 6.86 | 0.55 | 3.05 | 4.4268 | 0.2893147
5.06 | 84.88 | 0 | 0.3166824 | 0.3166824 | 1522.14 | 0.78 | 2.049 | 50 | 7 | 0.01739526 | 5.48 | 6.86 | 0.55 | 3.05 | 4.4268 | 0.005303195
5.06 | 84.88 | 0 | 0.3166824 | 0.3166824 | 1522.14 | 0.78 | 2.049 | 50 | 7 | 0.1971033 | 5.48 | 6.86 | 0.55 | 3.05 | 4.4268 | 0.1704055
5.06 | 84.88 | 0 | 0.3166824 | 0.3166824 | 1522.14 | 0.78 | 2.049 | 50 | 7 | 0.5762837 | 5.48 | 6.86 | 0.55 | 3.05 | 4.4268 | 0.3223098
5.06 | 84.88 | 0 | 0.3166824 | 0.3166824 | 1522.14 | 0.78 | 2.049 | 50 | 7 | 0.9624181 | 5.48 | 6.86 | 0.55 | 3.05 | 4.4268 | 0.3248479
5.06 | 84.88 | 0 | 0.3166824 | 0.3166824 | 1522.14 | 0.78 | 2.049 | 50 | 7 | 1.352213 | 5.48 | 6.86 | 0.55 | 3.05 | 4.4268 | 0.326117
5.06 | 84.88 | 0 | 0.3166824 | 0.3166824 | 1522.14 | 0.78 | 2.049 | 50 | 7 | 1.718583 | 5.48 | 6.86 | 0.55 | 3.05 | 4.4268 | 0.3317007
5.06 | 84.88 | 0 | 0.3166824 | 0.3166824 | 1522.14 | 0.78 | 2.049 | 50 | 7 | 1.919885 | 5.48 | 6.86 | 0.55 | 3.05 | 4.4268 | 0.3304317
4.1 | 70.03745 | 0.004145833 | 0.2631111 | 0.4838295 | 2.6578 | 0.000435 | 0.65484 | 30 | 2 | 1.370197 | 5.48 | 6.86 | 0.55 | 3.05 | 4.4268 | 0.08335386
4.1 | 70.03745 | 0.004145833 | 0.2631111 | 0.4838295 | 2.6578 | 0.000435 | 0.65484 | 30 | 4 | 1.370197 | 5.48 | 6.86 | 0.55 | 3.05 | 4.4268 | 0.1697648
4.1 | 70.03745 | 0.004145833 | 0.2631111 | 0.4838295 | 2.6578 | 0.000435 | 0.65484 | 30 | 6 | 1.370197 | 5.48 | 6.86 | 0.55 | 3.05 | 4.4268 | 0.1825883
4.1 | 70.03745 | 0.004145833 | 0.2631111 | 0.4838295 | 2.6578 | 0.000435 | 0.65484 | 30 | 8 | 1.370197 | 5.48 | 6.86 | 0.55 | 3.05 | 4.4268 | 0.216768
4.1 | 70.03745 | 0.004145833 | 0.2631111 | 0.4838295 | 2.6578 | 0.000435 | 0.65484 | 30 | 10 | 1.370197 | 5.48 | 6.86 | 0.55 | 3.05 | 4.4268 | 0.2216015
4.1 | 70.03745 | 0.004145833 | 0.2631111 | 0.4838295 | 2.6578 | 0.000435 | 0.65484 | 30 | 2 | 1.225553 | 2.44 | 1.84 | 0 | 1.28 | 2.2206 | 0.07046321
4.1 | 70.03745 | 0.004145833 | 0.2631111 | 0.4838295 | 2.6578 | 0.000435 | 0.65484 | 30 | 4 | 1.225553 | 2.44 | 1.84 | 0 | 1.28 | 2.2206 | 0.07775354
4.1 | 70.03745 | 0.004145833 | 0.2631111 | 0.4838295 | 2.6578 | 0.000435 | 0.65484 | 30 | 6 | 1.225553 | 2.44 | 1.84 | 0 | 1.28 | 2.2206 | 0.08606115
4.1 | 70.03745 | 0.004145833 | 0.2631111 | 0.4838295 | 2.6578 | 0.000435 | 0.65484 | 30 | 8 | 1.225553 | 2.44 | 1.84 | 0 | 1.28 | 2.2206 | 0.1368392
4.1 | 70.03745 | 0.004145833 | 0.2631111 | 0.4838295 | 2.6578 | 0.000435 | 0.65484 | 30 | 10 | 1.225553 | 2.44 | 1.84 | 0 | 1.28 | 2.2206 | 0.146588
4.3 | 52.58 | 0.002770833 | 0.3875556 | 0.4025278 | 1156.25 | 0.67 | 2.32 | 20 | 7 | 12.50547 | 2.56 | 2.26 | 0 | 1.27 | 2.8146 | 2.14986
4.3 | 52.58 | 0.002770833 | 0.3875556 | 0.4025278 | 1156.25 | 0.67 | 2.32 | 20 | 7 | 6.252736 | 2.56 | 2.26 | 0 | 1.27 | 2.8146 | 2.016341
4.3 | 52.58 | 0.002770833 | 0.3875556 | 0.4025278 | 1156.25 | 0.67 | 2.32 | 20 | 7 | 4.16849 | 2.56 | 2.26 | 0 | 1.27 | 2.8146 | 1.966223
4.3 | 52.58 | 0.002770833 | 0.3875556 | 0.4025278 | 1156.25 | 0.67 | 2.32 | 20 | 7 | 3.126368 | 2.56 | 2.26 | 0 | 1.27 | 2.8146 | 1.902008
4.3 | 52.58 | 0.002770833 | 0.3875556 | 0.4025278 | 1156.25 | 0.67 | 2.32 | 20 | 7 | 2.501094 | 2.56 | 2.26 | 0 | 1.27 | 2.8146 | 1.856784
4.3 | 52.58 | 0.002770833 | 0.3875556 | 0.4025278 | 1156.25 | 0.67 | 2.32 | 20 | 7 | 2.084245 | 2.88 | 2.51 | 0 | 1.69 | 3.1962 | 1.684697
4.3 | 52.58 | 0.002770833 | 0.3875556 | 0.4025278 | 1156.25 | 0.67 | 2.32 | 20 | 7 | 1.786496 | 2.88 | 2.51 | 0 | 1.69 | 3.1962 | 1.458968
4.3 | 52.58 | 0.002770833 | 0.3875556 | 0.4025278 | 1156.25 | 0.67 | 2.32 | 20 | 7 | 5.218989 | 2.88 | 2.51 | 0 | 1.69 | 3.1962 | 1.015161
4.3 | 52.58 | 0.002770833 | 0.3875556 | 0.4025278 | 1156.25 | 0.67 | 2.32 | 20 | 7 | 2.609494 | 2.88 | 2.51 | 0 | 1.69 | 3.1962 | 0.9862793
4.3 | 52.58 | 0.002770833 | 0.3875556 | 0.4025278 | 1156.25 | 0.67 | 2.32 | 20 | 7 | 1.739663 | 2.88 | 2.51 | 0 | 1.69 | 3.1962 | 0.9511788
4.3 | 52.58 | 0.002770833 | 0.3875556 | 0.4025278 | 1156.25 | 0.67 | 2.32 | 20 | 7 | 1.304747 | 2.44 | 1.84 | 0 | 1.28 | 2.2206 | 0.9189749
4.3 | 52.58 | 0.002770833 | 0.3875556 | 0.4025278 | 1156.25 | 0.67 | 2.32 | 20 | 7 | 1.043798 | 2.44 | 1.84 | 0 | 1.28 | 2.2206 | 0.8847264
4.3 | 52.58 | 0.002770833 | 0.3875556 | 0.4025278 | 1156.25 | 0.67 | 2.32 | 20 | 7 | 0.8698315 | 2.44 | 1.84 | 0 | 1.28 | 2.2206 | 0.8282418
4.3 | 52.58 | 0.002770833 | 0.3875556 | 0.4025278 | 1156.25 | 0.67 | 2.32 | 20 | 7 | 0.7455698 | 2.44 | 1.84 | 0 | 1.28 | 2.2206 | 0.7396386
6.7 | 74.4 | 0 | 0.4253286 | 0.4496602 | 1034 | 0.636 | 2.461 | 25 | 2 | 1.043798 | 2.44 | 1.84 | 0 | 1.28 | 2.2206 | 0.4672369
6.7 | 74.4 | 0 | 0.4253286 | 0.4496602 | 1034 | 0.636 | 2.461 | 25 | 4 | 1.043798 | 2.44 | 1.84 | 0 | 1.28 | 2.2206 | 0.5611938
6.7 | 74.4 | 0 | 0.4253286 | 0.4496602 | 1034 | 0.636 | 2.461 | 25 | 6 | 1.043798 | 2.44 | 1.84 | 0 | 1.28 | 2.2206 | 0.5697933
6.7 | 74.4 | 0 | 0.4253286 | 0.4496602 | 1034 | 0.636 | 2.461 | 25 | 8 | 1.043798 | 3.03 | 2.28 | 0.46 | 1.21 | 3.5436 | 0.5439949
6.7 | 74.4 | 0 | 0.4253286 | 0.4496602 | 1034 | 0.636 | 2.461 | 25 | 10 | 1.043798 | 3.03 | 2.28 | 0.46 | 1.21 | 3.5436 | 0.540173
6.7 | 74.4 | 0 | 0.4253286 | 0.4496602 | 1034 | 0.636 | 2.461 | 25 | 12 | 1.043798 | 3.03 | 2.28 | 0.46 | 1.21 | 3.5436 | 0.5092786
6.7 | 74.4 | 0 | 0.4253286 | 0.4496602 | 1034 | 0.636 | 2.461 | 25 | 6 | 2.153115 | 3.03 | 2.28 | 0.46 | 1.21 | 3.5436 | 1.713312
6.7 | 74.4 | 0 | 0.4253286 | 0.4496602 | 1034 | 0.636 | 2.461 | 25 | 7 | 2.153115 | 3.03 | 2.28 | 0.46 | 1.21 | 3.5436 | 1.705007
6.7 | 74.4 | 0 | 0.4253286 | 0.4496602 | 1034 | 0.636 | 2.461 | 25 | 8 | 2.153115 | 3.03 | 2.28 | 0.46 | 1.21 | 3.5436 | 1.705007
6.7 | 74.4 | 0 | 0.4253286 | 0.4496602 | 1034 | 0.636 | 2.461 | 25 | 9 | 2.153115 | 3.03 | 2.28 | 0.46 | 1.21 | 3.5436 | 1.685074
6.7 | 74.4 | 0 | 0.4253286 | 0.4496602 | 1034 | 0.636 | 2.461 | 25 | 10 | 2.153115 | 2.56 | 2.26 | 0 | 1.27 | 2.8146 | 1.685074
6.7 | 74.4 | 0 | 0.4253286 | 0.4496602 | 1034 | 0.636 | 2.461 | 25 | 11 | 2.153115 | 2.56 | 2.26 | 0 | 1.27 | 2.8146 | 1.696701
6.7 | 74.4 | 0 | 0.4253286 | 0.4496602 | 1034 | 0.636 | 2.461 | 25 | 7 | 0.5218989 | 2.56 | 2.26 | 0 | 1.27 | 2.8146 | 0.517911
6.7 | 74.4 | 0 | 0.4253286 | 0.4496602 | 1034 | 0.636 | 2.461 | 25 | 7 | 1.043798 | 2.56 | 2.26 | 0 | 1.27 | 2.8146 | 0.5747804
6.7 | 74.4 | 0 | 0.4253286 | 0.4496602 | 1034 | 0.636 | 2.461 | 25 | 7 | 2.087596 | 2.56 | 2.26 | 0 | 1.27 | 2.8146 | 0.6356926
6.7 | 74.4 | 0 | 0.4253286 | 0.4496602 | 1034 | 0.636 | 2.461 | 25 | 7 | 2.609494 | 2.56 | 2.26 | 0 | 1.27 | 2.8146 | 0.6356926
6.7 | 74.4 | 0 | 0.4253286 | 0.4496602 | 1034 | 0.636 | 2.461 | 25 | 7 | 1.43541 | 2.56 | 2.26 | 0 | 1.27 | 2.8146 | 1.433656
6.7 | 74.4 | 0 | 0.4253286 | 0.4496602 | 1034 | 0.636 | 2.461 | 25 | 7 | 2.87082 | 3.03 | 2.28 | 0.46 | 1.21 | 3.5436 | 1.768384
6.7 | 74.4 | 0 | 0.4253286 | 0.4496602 | 1034 | 0.636 | 2.461 | 25 | 7 | 5.741641 | 3.03 | 2.28 | 0.46 | 1.21 | 3.5436 | 2.047899
6.7 | 74.4 | 0 | 0.4253286 | 0.4496602 | 1034 | 0.636 | 2.461 | 25 | 7 | 7.177051 | 3.03 | 2.28 | 0.46 | 1.21 | 3.5436 | 2.102249
3.7 | 70.03745 | 0.004145833 | 0.2631111 | 0.4838295 | 2.6578 | 0.000435 | 0.65484 | 30 | 7 | 0.1563184 | 3.03 | 2.28 | 0.46 | 1.21 | 3.5436 | 0.1709196
3.7 | 70.03745 | 0.004145833 | 0.2631111 | 0.4838295 | 2.6578 | 0.000435 | 0.65484 | 30 | 7 | 0.01563184 | 3.03 | 2.28 | 0.46 | 1.21 | 3.5436 | 0.123615
3.7 | 70.03745 | 0.004145833 | 0.2631111 | 0.4838295 | 2.6578 | 0.000435 | 0.65484 | 30 | 7 | 0.007815919 | 3.03 | 2.28 | 0.46 | 1.21 | 3.5436 | 0.06653564
3.7 | 70.03745 | 0.004145833 | 0.2631111 | 0.4838295 | 2.6578 | 0.000435 | 0.65484 | 30 | 7 | 0.005210613 | 2.44 | 1.84 | 0 | 1.28 | 2.206 | 0.04448875
3.7 | 70.03745 | 0.004145833 | 0.2631111 | 0.4838295 | 2.6578 | 0.000435 | 0.65484 | 30 | 7 | 0.003126368 | 2.44 | 1.84 | 0 | 1.28 | 2.206 | 0.02593794
3.7 | 70.03745 | 0.004145833 | 0.2631111 | 0.4838295 | 2.6578 | 0.000435 | 0.65484 | 30 | 7 | 0.07177051 | 2.44 | 1.84 | 0 | 1.28 | 2.206 | 0.01520386
3.7 | 70.03745 | 0.004145833 | 0.2631111 | 0.4838295 | 2.6578 | 0.000435 | 0.65484 | 30 | 7 | 0.007177051 | 2.44 | 1.84 | 0 | 1.28 | 2.206 | 0.04978752
3.7 | 70.03745 | 0.004145833 | 0.2631111 | 0.4838295 | 2.6578 | 0.000435 | 0.65484 | 30 | 7 | 0.003588525 | 2.44 | 1.84 | 0 | 1.28 | 2.2206 | 0.03436508
3.7 | 70.03745 | 0.004145833 | 0.2631111 | 0.4838295 | 2.6578 | 0.000435 | 0.65484 | 30 | 7 | 0.00239235 | 2.44 | 1.84 | 0 | 1.28 | 2.2206 | 0.02354934
3.7 | 70.03745 | 0.004145833 | 0.2631111 | 0.4838295 | 2.6578 | 0.000435 | 0.65484 | 30 | 7 | 0.00143541 | 3.03 | 2.28 | 0.46 | 1.21 | 3.5436 | 0.01356816
12.31 | 91.33807 | 6.944444e-05 | 0.08888889 | 0.1351423 | 136.2 | 0.084 | 2.57 | 25 | 2 | 0.04029009 | 3.03 | 2.28 | 0.46 | 1.21 | 3.5436 | 0.1422809
12.31 | 91.33807 | 6.944444e-05 | 0.08888889 | 0.1351423 | 136.2 | 0.084 | 2.57 | 25 | 4 | 0.04029009 | 3.03 | 2.28 | 0.46 | 1.21 | 3.5436 | 0.1405402
12.31 | 91.33807 | 6.944444e-05 | 0.08888889 | 0.1351423 | 136.2 | 0.084 | 2.57 | 25 | 6 | 0.04029009 | 3.03 | 2.28 | 0.46 | 1.21 | 3.5436 | 0.1360144
12.31 | 91.33807 | 6.944444e-05 | 0.08888889 | 0.1351423 | 136.2 | 0.084 | 2.57 | 25 | 8 | 0.04029009 | 5.48 | 6.86 | 0.55 | 3.05 | 4.4268 | 0.1303281
12.31 | 91.33807 | 6.944444e-05 | 0.08888889 | 0.1351423 | 136.2 | 0.084 | 2.57 | 25 | 2 | 0.02554278 | 5.48 | 6.86 | 0.55 | 3.05 | 4.4268 | 0.1136712
12.31 | 91.33807 | 6.944444e-05 | 0.08888889 | 0.1351423 | 136.2 | 0.084 | 2.57 | 25 | 4 | 0.02554278 | 5.48 | 6.86 | 0.55 | 3.05 | 4.4268 | 0.1107284
12.31 | 91.33807 | 6.944444e-05 | 0.08888889 | 0.1351423 | 136.2 | 0.084 | 2.57 | 25 | 6 | 0.02554278 | 5.48 | 6.86 | 0.55 | 3.05 | 4.4268 | 0.1096984
12.31 | 91.33807 | 6.944444e-05 | 0.08888889 | 0.1351423 | 136.2 | 0.084 | 2.57 | 25 | 8 | 0.02554278 | 2.44 | 1.84 | 0 | 1.28 | 2.2206 | 0.1089627
12.31 | 91.33807 | 6.944444e-05 | 0.08888889 | 0.1351423 | 120.6 | 0.076 | 2.53 | 25 | 2 | 0.04029009 | 2.44 | 1.84 | 0 | 1.28 | 2.2206 | 0.1889835
12.31 | 91.33807 | 6.944444e-05 | 0.08888889 | 0.1351423 | 120.6 | 0.076 | 2.53 | 25 | 4 | 0.04029009 | 2.44 | 1.84 | 0 | 1.28 | 2.2206 | 0.1827088
12.31 | 91.33807 | 6.944444e-05 | 0.08888889 | 0.1351423 | 120.6 | 0.076 | 2.53 | 25 | 6 | 0.04029009 | 2.44 | 1.84 | 0 | 1.28 | 2.2206 | 0.1832898
12.31 | 91.33807 | 6.944444e-05 | 0.08888889 | 0.1351423 | 120.6 | 0.076 | 2.53 | 25 | 8 | 0.04029009 | 2.44 | 1.84 | 0 | 1.28 | 2.2206 | 0.1850327
12.31 | 91.33807 | 6.944444e-05 | 0.08888889 | 0.1351423 | 120.6 | 0.076 | 2.53 | 25 | 2 | 0.02554278 | 5.48 | 6.86 | 0.55 | 3.05 | 4.4268 | 0.1411735
12.31 | 91.33807 | 6.944444e-05 | 0.08888889 | 0.1351423 | 120.6 | 0.076 | 2.53 | 25 | 4 | 0.02554278 | 5.48 | 6.86 | 0.55 | 3.05 | 4.4268 | 0.1397002
12.31 | 91.33807 | 6.944444e-05 | 0.08888889 | 0.1351423 | 120.6 | 0.076 | 2.53 | 25 | 6 | 0.02554278 | 5.48 | 6.86 | 0.55 | 3.05 | 4.4268 | 0.1383005
12.31 | 91.33807 | 6.944444e-05 | 0.08888889 | 0.1351423 | 120.6 | 0.076 | 2.53 | 25 | 8 | 0.02554278 | 5.48 | 6.86 | 0.55 | 3.05 | 4.4268 | 0.1393319
12.31 | 91.33807 | 6.944444e-05 | 0.08888889 | 0.1351423 | 120.6 | 0.076 | 2.53 | 15 | 7 | 0 | 5.48 | 6.86 | 0.55 | 3.05 | 4.4268 | 0
12.31 | 91.33807 | 6.944444e-05 | 0.08888889 | 0.1351423 | 120.6 | 0.076 | 2.53 | 15 | 7 | 0.005036261 | 2.97 | 4.09 | 0.06 | 2.13 | 2.8852 | 0.06049531
12.31 | 91.33807 | 6.944444e-05 | 0.08888889 | 0.1351423 | 120.6 | 0.076 | 2.53 | 15 | 7 | 0.01007252 | 2.97 | 4.09 | 0.06 | 2.13 | 2.8852 | 0.1164874
12.31 | 91.33807 | 6.944444e-05 | 0.08888889 | 0.1351423 | 120.6 | 0.076 | 2.53 | 15 | 7 | 0.02014504 | 2.97 | 4.09 | 0.06 | 2.13 | 2.8852 | 0.222556
12.31 | 91.33807 | 6.944444e-05 | 0.08888889 | 0.1351423 | 120.6 | 0.076 | 2.53 | 15 | 7 | 0.04029009 | 2.97 | 4.09 | 0.06 | 2.13 | 2.8852 | 0.2541978
12.31 | 91.33807 | 6.944444e-05 | 0.08888889 | 0.1351423 | 120.6 | 0.076 | 2.53 | 25 | 7 | 0 | 4.08 | 5.99 | 0 | 3.77 | 5.2663 | 0
12.31 | 91.33807 | 6.944444e-05 | 0.08888889 | 0.1351423 | 120.6 | 0.076 | 2.53 | 25 | 7 | 0.005036261 | 4.08 | 5.99 | 0 | 3.77 | 5.2663 | 0.05636811
12.31 | 91.33807 | 6.944444e-05 | 0.08888889 | 0.1351423 | 120.6 | 0.076 | 2.53 | 25 | 7 | 0.01007252 | 4.08 | 5.99 | 0 | 3.77 | 5.2663 | 0.1104342
12.31 | 91.33807 | 6.944444e-05 | 0.08888889 | 0.1351423 | 120.6 | 0.076 | 2.53 | 25 | 7 | 0.02014504 | 4.08 | 5.99 | 0 | 3.77 | 5.2663 | 0.2096242
12.31 | 91.33807 | 6.944444e-05 | 0.08888889 | 0.1351423 | 120.6 | 0.076 | 2.53 | 25 | 7 | 0.04029009 | 2.97 | 4.09 | 0.06 | 2.13 | 2.8852 | 0.2387896
4.1 | 70.03745 | 0.004145833 | 0.2631111 | 0.4838295 | 120.6 | 0.076 | 2.53 | 35 | 7 | 0 | 2.97 | 4.09 | 0.06 | 2.13 | 2.8852 | 0
4.1 | 70.03745 | 0.004145833 | 0.2631111 | 0.4838295 | 120.6 | 0.076 | 2.53 | 35 | 7 | 0.005036261 | 2.97 | 4.09 | 0.06 | 2.13 | 2.8852 | 0.0463253
4.1 | 70.03745 | 0.004145833 | 0.2631111 | 0.4838295 | 120.6 | 0.076 | 2.53 | 35 | 7 | 0.01007252 | 2.97 | 4.09 | 0.06 | 2.13 | 2.8852 | 0.1016296
4.1 | 70.03745 | 0.004145833 | 0.2631111 | 0.4838295 | 120.6 | 0.076 | 2.53 | 35 | 7 | 0.02014504 | 4.08 | 5.99 | 0 | 3.77 | 5.2663 | 0.1982056
4.1 | 70.03745 | 0.004145833 | 0.2631111 | 0.4838295 | 120.6 | 0.076 | 2.53 | 35 | 7 | 0.04029009 | 4.08 | 5.99 | 0 | 3.77 | 5.2663 | 0.2279214
8.97 | 94.04082 | 0.002152778 | 0.1066667 | 0.1475 | 120.6 | 0.076 | 2.53 | 45 | 7 | 0 | 4.08 | 5.99 | 0 | 3.77 | 5.2663 | 0
8.97 | 94.04082 | 0.002152778 | 0.1066667 | 0.1475 | 120.6 | 0.076 | 2.53 | 45 | 7 | 0.005036261 | 4.08 | 5.99 | 0 | 3.77 | 5.2663 | 0.0408224
8.97 | 94.04082 | 0.002152778 | 0.1066667 | 0.1475 | 120.6 | 0.076 | 2.53 | 45 | 7 | 0.01007252 | 2.97 | 4.09 | 0.06 | 2.13 | 2.8852 | 0.09089889
8.97 | 94.04082 | 0.002152778 | 0.1066667 | 0.1475 | 120.6 | 0.076 | 2.53 | 45 | 7 | 0.02014504 | 2.97 | 4.09 | 0.06 | 2.13 | 2.8852 | 0.1719293
8.97 | 94.04082 | 0.002152778 | 0.1066667 | 0.1475 | 120.6 | 0.076 | 2.53 | 45 | 7 | 0.04029009 | 2.97 | 4.09 | 0.06 | 2.13 | 2.8852 | 0.2151271
12.31 | 91.33807 | 6.944444e-05 | 0.08888889 | 0.1351423 | 120.6 | 0.076 | 2.53 | 15 | 7 | 0 | 2.97 | 4.09 | 0.06 | 2.13 | 2.8852 | 0
12.31 | 91.33807 | 6.944444e-05 | 0.08888889 | 0.1351423 | 120.6 | 0.076 | 2.53 | 15 | 7 | 0.003192848 | 2.97 | 4.09 | 0.06 | 2.13 | 2.8852 | 0.05721126
12.31 | 91.33807 | 6.944444e-05 | 0.08888889 | 0.1351423 | 120.6 | 0.076 | 2.53 | 15 | 7 | 0.006385696 | 2.97 | 4.09 | 0.06 | 2.13 | 2.8852 | 0.08931504
12.31 | 91.33807 | 6.944444e-05 | 0.08888889 | 0.1351423 | 120.6 | 0.076 | 2.53 | 15 | 7 | 0.01277139 | 2.97 | 4.09 | 0.06 | 2.13 | 2.8852 | 0.1415709
12.31 | 91.33807 | 6.944444e-05 | 0.08888889 | 0.1351423 | 120.6 | 0.076 | 2.53 | 15 | 7 | 0.02554278 | 2.97 | 4.09 | 0.06 | 2.13 | 2.8852 | 0.1732385
12.31 | 91.33807 | 6.944444e-05 | 0.08888889 | 0.1351423 | 120.6 | 0.076 | 2.53 | 25 | 7 | 0 | 2.97 | 4.09 | 0.06 | 2.13 | 2.8852 | 0
12.31 | 91.33807 | 6.944444e-05 | 0.08888889 | 0.1351423 | 120.6 | 0.076 | 2.53 | 25 | 7 | 0.003192848 | 2.97 | 4.09 | 0.06 | 2.13 | 2.8852 | 0.05040667
12.31 | 91.33807 | 6.944444e-05 | 0.08888889 | 0.1351423 | 120.6 | 0.076 | 2.53 | 25 | 7 | 0.006385696 | 2.97 | 4.09 | 0.06 | 2.13 | 2.8852 | 0.08678512
12.31 | 91.33807 | 6.944444e-05 | 0.08888889 | 0.1351423 | 120.6 | 0.076 | 2.53 | 25 | 7 | 0.01277139 | 2.97 | 4.09 | 0.06 | 2.13 | 2.8852 | 0.1372962
12.31 | 91.33807 | 6.944444e-05 | 0.08888889 | 0.1351423 | 120.6 | 0.076 | 2.53 | 25 | 7 | 0.02554278 | 2.97 | 4.09 | 0.06 | 2.13 | 2.8852 | 0.1642529
4.1 | 70.03745 | 0.004145833 | 0.2631111 | 0.4838295 | 120.6 | 0.076 | 2.53 | 35 | 7 | 0 | 2.97 | 4.09 | 0.06 | 2.13 | 2.8852 | 0
4.1 | 70.03745 | 0.004145833 | 0.2631111 | 0.4838295 | 120.6 | 0.076 | 2.53 | 35 | 7 | 0.003192848 | 2.97 | 4.09 | 0.06 | 2.13 | 2.8852 | 0.04569579
4.1 | 70.03745 | 0.004145833 | 0.2631111 | 0.4838295 | 120.6 | 0.076 | 2.53 | 35 | 7 | 0.006385696 | 2.97 | 4.09 | 0.06 | 2.13 | 2.8852 | 0.07945709
4.1 | 70.03745 | 0.004145833 | 0.2631111 | 0.4838295 | 120.6 | 0.076 | 2.53 | 35 | 7 | 0.01277139 | 2.97 | 4.09 | 0.06 | 2.13 | 2.8852 | 0.1265659
4.1 | 70.03745 | 0.004145833 | 0.2631111 | 0.4838295 | 120.6 | 0.076 | 2.53 | 35 | 7 | 0.02554278 | 2.97 | 4.09 | 0.06 | 2.13 | 2.8852 | 0.1531736
8.97 | 94.04082 | 0.002152778 | 0.1066667 | 0.1475 | 120.6 | 0.076 | 2.53 | 45 | 7 | 0 | 2.97 | 4.09 | 0.06 | 2.13 | 2.8852 | 0
8.97 | 94.04082 | 0.002152778 | 0.1066667 | 0.1475 | 120.6 | 0.076 | 2.53 | 45 | 7 | 0.003192848 | 2.97 | 4.09 | 0.06 | 2.13 | 2.8852 | 0.03627402
8.97 | 94.04082 | 0.002152778 | 0.1066667 | 0.1475 | 120.6 | 0.076 | 2.53 | 45 | 7 | 0.006385696 | 4.08 | 5.99 | 0 | 3.77 | 5.2663 | 0.07308867
8.97 | 94.04082 | 0.002152778 | 0.1066667 | 0.1475 | 120.6 | 0.076 | 2.53 | 45 | 7 | 0.01277139 | 4.08 | 5.99 | 0 | 3.77 | 5.2663 | 0.1201975
8.97 | 94.04082 | 0.002152778 | 0.1066667 | 0.1475 | 120.6 | 0.076 | 2.53 | 45 | 7 | 0.02554278 | 4.08 | 5.99 | 0 | 3.77 | 5.2663 | 0.1462818
4.1 | 66.2379 | 0.0004166667 | 0.7111111 | 0.7791667 | 9.123 | 0.026 | 11.507 | 25 | 3 | 0.416849 | 4.08 | 5.99 | 0 | 3.77 | 5.2663 | 0.04875771
4.1 | 66.2379 | 0.0004166667 | 0.7111111 | 0.7791667 | 9.123 | 0.026 | 11.507 | 25 | 4 | 0.416849 | 4.08 | 5.99 | 0 | 3.77 | 5.2663 | 0.04677421
4.1 | 66.2379 | 0.0004166667 | 0.7111111 | 0.7791667 | 9.123 | 0.026 | 11.507 | 25 | 5 | 0.416849 | 4.08 | 5.99 | 0 | 3.77 | 5.2663 | 0.04771375
4.1 | 66.2379 | 0.0004166667 | 0.7111111 | 0.7791667 | 9.123 | 0.026 | 11.507 | 25 | 6 | 0.416849 | 4.08 | 5.99 | 0 | 3.77 | 5.2663 | 0.04823573
4.1 | 66.2379 | 0.0004166667 | 0.7111111 | 0.7791667 | 9.123 | 0.026 | 11.507 | 25 | 7 | 0.416849 | 4.08 | 5.99 | 0 | 3.77 | 5.2663 | 0.04520828
4.1 | 66.2379 | 0.0004166667 | 0.7111111 | 0.7791667 | 9.123 | 0.026 | 11.507 | 25 | 8 | 0.416849 | 4.08 | 5.99 | 0 | 3.77 | 5.2663 | 0.04416432
4.1 | 66.2379 | 0.0004166667 | 0.7111111 | 0.7791667 | 9.123 | 0.026 | 11.507 | 25 | 9 | 0.416849 | 4.08 | 5.99 | 0 | 3.77 | 5.2663 | 0.04677421
4.1 | 66.2379 | 0.0004166667 | 0.7111111 | 0.7791667 | 9.123 | 0.026 | 11.507 | 25 | 10 | 0.416849 | 4.08 | 5.99 | 0 | 3.77 | 5.2663 | 0.04771375
4.2 | 73.88405 | 0.0001388889 | 0.5511111 | 0.5919444 | 21.772 | 0.033 | 6.143 | 25 | 3 | 0.416849 | 4.08 | 5.99 | 0 | 3.77 | 5.2663 | 0.07130704
4.2 | 73.88405 | 0.0001388889 | 0.5511111 | 0.5919444 | 21.772 | 0.033 | 6.143 | 25 | 4 | 0.416849 | 4.08 | 5.99 | 0 | 3.77 | 5.2663 | 0.06514772
4.2 | 73.88405 | 0.0001388889 | 0.5511111 | 0.5919444 | 21.772 | 0.033 | 6.143 | 25 | 5 | 0.416849 | 4.08 | 5.99 | 0 | 3.77 | 5.2663 | 0.0739169
4.2 | 73.88405 | 0.0001388889 | 0.5511111 | 0.5919444 | 21.772 | 0.033 | 6.143 | 25 | 6 | 0.416849 | 4.08 | 5.99 | 0 | 3.77 | 5.2663 | 0.06974111
4.2 | 73.88405 | 0.0001388889 | 0.5511111 | 0.5919444 | 21.772 | 0.033 | 6.143 | 25 | 7 | 0.416849 | 4.08 | 5.99 | 0 | 3.77 | 5.2663 | 0.07026308
4.2 | 73.88405 | 0.0001388889 | 0.5511111 | 0.5919444 | 21.772 | 0.033 | 6.143 | 25 | 8 | 0.416849 | 4.08 | 5.99 | 0 | 3.77 | 5.2663 | 0.06974111
4.2 | 73.88405 | 0.0001388889 | 0.5511111 | 0.5919444 | 21.772 | 0.033 | 6.143 | 25 | 9 | 0.416849 | 4.08 | 5.99 | 0 | 3.77 | 5.2663 | 0.07339492
4.2 | 73.88405 | 0.0001388889 | 0.5511111 | 0.5919444 | 21.772 | 0.033 | 6.143 | 25 | 10 | 0.416849 | 4.08 | 5.99 | 0 | 3.77 | 5.2663 | 0.07798831
4.7 | 80.24986 | 6.944444e-05 | 0.3733333 | 0.4005556 | 89.393 | 0.072 | 3.235 | 25 | 3 | 0.416849 | 4.08 | 5.99 | 0 | 3.77 | 5.2663 | 0.1706911
4.7 | 80.24986 | 6.944444e-05 | 0.3733333 | 0.4005556 | 89.393 | 0.072 | 3.235 | 25 | 4 | 0.416849 | 2.44 | 1.84 | 0 | 1.28 | 2.2206 | 0.1599384
4.7 | 80.24986 | 6.944444e-05 | 0.3733333 | 0.4005556 | 89.393 | 0.072 | 3.235 | 25 | 5 | 0.416849 | 2.44 | 1.84 | 0 | 1.28 | 2.2206 | 0.1697515
4.7 | 80.24986 | 6.944444e-05 | 0.3733333 | 0.4005556 | 89.393 | 0.072 | 3.235 | 25 | 6 | 0.416849 | 2.44 | 1.84 | 0 | 1.28 | 2.2206 | 0.1701691
4.7 | 80.24986 | 6.944444e-05 | 0.3733333 | 0.4005556 | 89.393 | 0.072 | 3.235 | 25 | 7 | 0.416849 | 2.44 | 1.84 | 0 | 1.28 | 2.2206 | 0.171735
4.7 | 80.24986 | 6.944444e-05 | 0.3733333 | 0.4005556 | 89.393 | 0.072 | 3.235 | 25 | 8 | 0.416849 | 2.44 | 1.84 | 0 | 1.28 | 2.2206 | 0.1712131
4.7 | 80.24986 | 6.944444e-05 | 0.3733333 | 0.4005556 | 89.393 | 0.072 | 3.235 | 25 | 9 | 0.416849 | 2.44 | 1.84 | 0 | 1.28 | 2.2206 | 0.1706911
4.7 | 80.24986 | 6.944444e-05 | 0.3733333 | 0.4005556 | 89.393 | 0.072 | 3.235 | 25 | 10 | 0.416849 | 2.44 | 1.84 | 0 | 1.28 | 2.2206 | 0.172779
4.1 | 66.2379 | 0.0004166667 | 0.7111111 | 0.7791667 | 9.123 | 0.026 | 11.507 | 25 | 3 | 0.2783461 | 2.44 | 1.84 | 0 | 1.28 | 2.2206 | 0.05680477
4.1 | 66.2379 | 0.0004166667 | 0.7111111 | 0.7791667 | 9.123 | 0.026 | 11.507 | 25 | 4 | 0.2783461 | 2.44 | 1.84 | 0 | 1.28 | 2.2206 | 0.05110574
4.1 | 66.2379 | 0.0004166667 | 0.7111111 | 0.7791667 | 9.123 | 0.026 | 11.507 | 25 | 5 | 0.2783461 | 2.44 | 1.84 | 0 | 1.28 | 2.2206 | 0.04849768
4.1 | 66.2379 | 0.0004166667 | 0.7111111 | 0.7791667 | 9.123 | 0.026 | 11.507 | 25 | 6 | 0.2783461 | 2.44 | 1.84 | 0 | 1.28 | 2.2206 | 0.04849768
4.1 | 66.2379 | 0.0004166667 | 0.7111111 | 0.7791667 | 9.123 | 0.026 | 11.507 | 25 | 7 | 0.2783461 | 2.44 | 1.84 | 0 | 1.28 | 2.2206 | 0.04806302
4.1 | 66.2379 | 0.0004166667 | 0.7111111 | 0.7791667 | 9.123 | 0.026 | 11.507 | 25 | 8 | 0.2783461 | 2.44 | 1.84 | 0 | 1.28 | 2.2206 | 0.04328162
4.1 | 66.2379 | 0.0004166667 | 0.7111111 | 0.7791667 | 9.123 | 0.026 | 11.507 | 25 | 9 | 0.2783461 | 2.44 | 1.84 | 0 | 1.28 | 2.2206 | 0.04352309
4.1 | 66.2379 | 0.0004166667 | 0.7111111 | 0.7791667 | 9.123 | 0.026 | 11.507 | 25 | 10 | 0.2783461 | 2.44 | 1.84 | 0 | 1.28 | 2.2206 | 0.04115655
4.2 | 73.88405 | 0.0001388889 | 0.5511111 | 0.5919444 | 21.772 | 0.033 | 6.143 | 25 | 3 | 0.2783461 | 2.44 | 1.84 | 0 | 1.28 | 2.2206 | 0.06631928
4.2 | 73.88405 | 0.0001388889 | 0.5511111 | 0.5919444 | 21.772 | 0.033 | 6.143 | 25 | 4 | 0.2783461 | 2.44 | 1.84 | 0 | 1.28 | 2.2206 | 0.05279613
4.2 | 73.88405 | 0.0001388889 | 0.5511111 | 0.5919444 | 21.772 | 0.033 | 6.143 | 25 | 5 | 0.2783461 | 2.44 | 1.84 | 0 | 1.28 | 2.2206 | 0.05231316
4.2 | 73.88405 | 0.0001388889 | 0.5511111 | 0.5919444 | 21.772 | 0.033 | 6.143 | 25 | 6 | 0.2783461 | 2.44 | 1.84 | 0 | 1.28 | 2.2206 | 0.05231316
4.2 | 73.88405 | 0.0001388889 | 0.5511111 | 0.5919444 | 21.772 | 0.033 | 6.143 | 25 | 7 | 0.2783461 | 2.44 | 1.84 | 0 | 1.28 | 2.2206 | 0.05207167
4.2 | 73.88405 | 0.0001388889 | 0.5511111 | 0.5919444 | 21.772 | 0.033 | 6.143 | 25 | 8 | 0.2783461 | 2.44 | 1.84 | 0 | 1.28 | 2.2206 | 0.04806302
4.2 | 73.88405 | 0.0001388889 | 0.5511111 | 0.5919444 | 21.772 | 0.033 | 6.143 | 25 | 9 | 0.2783461 | 2.44 | 1.84 | 0 | 1.28 | 2.2206 | 0.04825621
4.2 | 73.88405 | 0.0001388889 | 0.5511111 | 0.5919444 | 21.772 | 0.033 | 6.143 | 25 | 10 | 0.2783461 | 2.44 | 1.84 | 0 | 1.28 | 2.2206 | 0.04545497
4.7 | 80.24986 | 6.944444e-05 | 0.3733333 | 0.4005556 | 89.393 | 0.072 | 3.235 | 25 | 3 | 0.2783461 | 2.44 | 1.84 | 0 | 1.28 | 2.2206 | 0.08076009
4.7 | 80.24986 | 6.944444e-05 | 0.3733333 | 0.4005556 | 89.393 | 0.072 | 3.235 | 25 | 4 | 0.2783461 | 3.03 | 2.28 | 0.46 | 1.21 | 3.5436 | 0.07056941
4.7 | 80.24986 | 6.944444e-05 | 0.3733333 | 0.4005556 | 89.393 | 0.072 | 3.235 | 25 | 5 | 0.2783461 | 3.03 | 2.28 | 0.46 | 1.21 | 3.5436 | 0.07081091
4.7 | 80.24986 | 6.944444e-05 | 0.3733333 | 0.4005556 | 89.393 | 0.072 | 3.235 | 25 | 6 | 0.2783461 | 3.03 | 2.28 | 0.46 | 1.21 | 3.5436 | 0.07056941
4.7 | 80.24986 | 6.944444e-05 | 0.3733333 | 0.4005556 | 89.393 | 0.072 | 3.235 | 25 | 7 | 0.2783461 | 3.03 | 2.28 | 0.46 | 1.21 | 3.5436 | 0.06984495
4.7 | 80.24986 | 6.944444e-05 | 0.3733333 | 0.4005556 | 89.393 | 0.072 | 3.235 | 25 | 8 | 0.2783461 | 3.03 | 2.28 | 0.46 | 1.21 | 3.5436 | 0.06675396
4.7 | 80.24986 | 6.944444e-05 | 0.3733333 | 0.4005556 | 89.393 | 0.072 | 3.235 | 25 | 9 | 0.2783461 | 3.03 | 2.28 | 0.46 | 1.21 | 3.5436 | 0.06226233
4.7 | 80.24986 | 6.944444e-05 | 0.3733333 | 0.4005556 | 89.393 | 0.072 | 3.235 | 25 | 10 | 0.2783461 | 3.03 | 2.28 | 0.46 | 1.21 | 3.5436 | 0.06346975
4.1 | 66.2379 | 0.0004166667 | 0.7111111 | 0.7791667 | 9.123 | 0.026 | 11.507 | 25 | 3 | 1.960885 | 3.03 | 2.28 | 0.46 | 1.21 | 3.5436 | 0.1256549
4.1 | 66.2379 | 0.0004166667 | 0.7111111 | 0.7791667 | 9.123 | 0.026 | 11.507 | 25 | 4 | 1.960885 | 3.03 | 2.28 | 0.46 | 1.21 | 3.5436 | 0.2585133
4.1 | 66.2379 | 0.0004166667 | 0.7111111 | 0.7791667 | 9.123 | 0.026 | 11.507 | 25 | 5 | 1.960885 | 3.03 | 2.28 | 0.46 | 1.21 | 3.5436 | 0.4424311
4.1 | 66.2379 | 0.0004166667 | 0.7111111 | 0.7791667 | 9.123 | 0.026 | 11.507 | 25 | 6 | 1.960885 | 3.03 | 2.28 | 0.46 | 1.21 | 3.5436 | 0.5091208
4.1 | 66.2379 | 0.0004166667 | 0.7111111 | 0.7791667 | 9.123 | 0.026 | 11.507 | 25 | 7 | 1.960885 | 3.03 | 2.28 | 0.46 | 1.21 | 3.5436 | 0.6649038
4.1 | 66.2379 | 0.0004166667 | 0.7111111 | 0.7791667 | 9.123 | 0.026 | 11.507 | 25 | 8 | 1.960885 | 3.03 | 2.28 | 0.46 | 1.21 | 3.5436 | 0.749308
4.1 | 66.2379 | 0.0004166667 | 0.7111111 | 0.7791667 | 9.123 | 0.026 | 11.507 | 25 | 9 | 1.960885 | 3.03 | 2.28 | 0.46 | 1.21 | 3.5436 | 0.8415274
4.1 | 66.2379 | 0.0004166667 | 0.7111111 | 0.7791667 | 9.123 | 0.026 | 11.507 | 25 | 10 | 1.960885 | 3.03 | 2.28 | 0.46 | 1.21 | 3.5436 | 0.9134273
4.2 | 73.88405 | 0.0001388889 | 0.5511111 | 0.5919444 | 21.772 | 0.033 | 6.143 | 25 | 3 | 1.960885 | 3.03 | 2.28 | 0.46 | 1.21 | 3.5436 | 0.2381938
4.2 | 73.88405 | 0.0001388889 | 0.5511111 | 0.5919444 | 21.772 | 0.033 | 6.143 | 25 | 4 | 1.960885 | 3.03 | 2.28 | 0.46 | 1.21 | 3.5436 | 0.5117258
4.2 | 73.88405 | 0.0001388889 | 0.5511111 | 0.5919444 | 21.772 | 0.033 | 6.143 | 25 | 5 | 1.960885 | 3.03 | 2.28 | 0.46 | 1.21 | 3.5436 | 0.7060639
4.2 | 73.88405 | 0.0001388889 | 0.5511111 | 0.5919444 | 21.772 | 0.033 | 6.143 | 25 | 6 | 1.960885 | 3.03 | 2.28 | 0.46 | 1.21 | 3.5436 | 0.7368037
4.2 | 73.88405 | 0.0001388889 | 0.5511111 | 0.5919444 | 21.772 | 0.033 | 6.143 | 25 | 7 | 1.960885 | 3.03 | 2.28 | 0.46 | 1.21 | 3.5436 | 0.7727536
4.2 | 73.88405 | 0.0001388889 | 0.5511111 | 0.5919444 | 21.772 | 0.033 | 6.143 | 25 | 8 | 1.960885 | 3.03 | 2.28 | 0.46 | 1.21 | 3.5436 | 0.7956782
4.2 | 73.88405 | 0.0001388889 | 0.5511111 | 0.5919444 | 21.772 | 0.033 | 6.143 | 25 | 9 | 1.960885 | 3.03 | 2.28 | 0.46 | 1.21 | 3.5436 | 0.9670916
4.2 | 73.88405 | 0.0001388889 | 0.5511111 | 0.5919444 | 21.772 | 0.033 | 6.143 | 25 | 10 | 1.960885 | 3.03 | 2.28 | 0.46 | 1.21 | 3.5436 | 1.10516
4.7 | 80.24986 | 6.944444e-05 | 0.3733333 | 0.4005556 | 89.393 | 0.072 | 3.235 | 25 | 3 | 1.960885 | 3.03 | 2.28 | 0.46 | 1.21 | 3.5436 | 1.491231
4.7 | 80.24986 | 6.944444e-05 | 0.3733333 | 0.4005556 | 89.393 | 0.072 | 3.235 | 25 | 4 | 1.960885 | 2.88 | 2.51 | 0 | 1.69 | 3.1962 | 1.527181
4.7 | 80.24986 | 6.944444e-05 | 0.3733333 | 0.4005556 | 89.393 | 0.072 | 3.235 | 25 | 5 | 1.960885 | 2.88 | 2.51 | 0 | 1.69 | 3.1962 | 1.59335
4.7 | 80.24986 | 6.944444e-05 | 0.3733333 | 0.4005556 | 89.393 | 0.072 | 3.235 | 25 | 6 | 1.960885 | 2.88 | 2.51 | 0 | 1.69 | 3.1962 | 1.613669
4.7 | 80.24986 | 6.944444e-05 | 0.3733333 | 0.4005556 | 89.393 | 0.072 | 3.235 | 25 | 7 | 1.960885 | 2.88 | 2.51 | 0 | 1.69 | 3.1962 | 1.621485
4.7 | 80.24986 | 6.944444e-05 | 0.3733333 | 0.4005556 | 89.393 | 0.072 | 3.235 | 25 | 8 | 1.960885 | 2.88 | 2.51 | 0 | 1.69 | 3.1962 | 1.647014
4.7 | 80.24986 | 6.944444e-05 | 0.3733333 | 0.4005556 | 89.393 | 0.072 | 3.235 | 25 | 9 | 1.960885 | 2.88 | 2.51 | 0 | 1.69 | 3.1962 | 1.698074
4.7 | 80.24986 | 6.944444e-05 | 0.3733333 | 0.4005556 | 89.393 | 0.072 | 3.235 | 25 | 10 | 1.960885 | 2.88 | 2.51 | 0 | 1.69 | 3.1962 | 1.800713
4.7 | 80.24986 | 6.944444e-05 | 0.3733333 | 0.4005556 | 89.393 | 0.072 | 3.235 | 25 | 7 | 0.0416849 | 2.88 | 2.51 | 0 | 1.69 | 3.1962 | 0.0411641
4.7 | 80.24986 | 6.944444e-05 | 0.3733333 | 0.4005556 | 89.393 | 0.072 | 3.235 | 25 | 7 | 0.08336981 | 2.88 | 2.51 | 0 | 1.69 | 3.1962 | 0.07561052
4.7 | 80.24986 | 6.944444e-05 | 0.3733333 | 0.4005556 | 89.393 | 0.072 | 3.235 | 25 | 7 | 0.1667396 | 2.88 | 2.51 | 0 | 1.69 | 3.1962 | 0.1175689
4.7 | 80.24986 | 6.944444e-05 | 0.3733333 | 0.4005556 | 89.393 | 0.072 | 3.235 | 25 | 7 | 0.2501094 | 2.88 | 2.51 | 0 | 1.69 | 3.1962 | 0.1345697
4.7 | 80.24986 | 6.944444e-05 | 0.3733333 | 0.4005556 | 89.393 | 0.072 | 3.235 | 25 | 7 | 0.3334792 | 2.88 | 2.51 | 0 | 1.69 | 3.1962 | 0.1498408
4.7 | 80.24986 | 6.944444e-05 | 0.3733333 | 0.4005556 | 89.393 | 0.072 | 3.235 | 25 | 7 | 0.416849 | 2.88 | 2.51 | 0 | 1.69 | 3.1962 | 0.1667923
4.7 | 80.24986 | 6.944444e-05 | 0.3733333 | 0.4005556 | 89.393 | 0.072 | 3.235 | 25 | 7 | 0.02783461 | 2.88 | 2.51 | 0 | 1.69 | 3.1962 | 0.02417578
4.7 | 80.24986 | 6.944444e-05 | 0.3733333 | 0.4005556 | 89.393 | 0.072 | 3.235 | 25 | 7 | 0.05566921 | 2.88 | 2.51 | 0 | 1.69 | 3.1962 | 0.03893645
4.7 | 80.24986 | 6.944444e-05 | 0.3733333 | 0.4005556 | 89.393 | 0.072 | 3.235 | 25 | 7 | 0.1113384 | 2.88 | 2.51 | 0 | 1.69 | 3.1962 | 0.04615095
4.7 | 80.24986 | 6.944444e-05 | 0.3733333 | 0.4005556 | 89.393 | 0.072 | 3.235 | 25 | 7 | 0.1670076 | 2.88 | 2.51 | 0 | 1.69 | 3.1962 | 0.05481665
4.7 | 80.24986 | 6.944444e-05 | 0.3733333 | 0.4005556 | 89.393 | 0.072 | 3.235 | 25 | 7 | 0.2226769 | 2.88 | 2.51 | 0 | 1.69 | 3.1962 | 0.06265306
4.7 | 80.24986 | 6.944444e-05 | 0.3733333 | 0.4005556 | 89.393 | 0.072 | 3.235 | 25 | 7 | 0.2783461 | 2.88 | 2.51 | 0 | 1.69 | 3.1962 | 0.06702737
4.7 | 80.24986 | 6.944444e-05 | 0.3733333 | 0.4005556 | 89.393 | 0.072 | 3.235 | 25 | 7 | 0.03268142 | 2.88 | 2.51 | 0 | 1.69 | 3.1962 | 0.03421424
4.7 | 80.24986 | 6.944444e-05 | 0.3733333 | 0.4005556 | 89.393 | 0.072 | 3.235 | 25 | 7 | 0.06536284 | 2.88 | 2.51 | 0 | 1.69 | 3.1962 | 0.06538555
4.7 | 80.24986 | 6.944444e-05 | 0.3733333 | 0.4005556 | 89.393 | 0.072 | 3.235 | 25 | 7 | 0.1307257 | 2.88 | 2.51 | 0 | 1.69 | 3.1962 | 0.1330048
4.7 | 80.24986 | 6.944444e-05 | 0.3733333 | 0.4005556 | 89.393 | 0.072 | 3.235 | 25 | 7 | 0.1960885 | 2.88 | 2.51 | 0 | 1.69 | 3.1962 | 0.171798
4.7 | 80.24986 | 6.944444e-05 | 0.3733333 | 0.4005556 | 89.393 | 0.072 | 3.235 | 25 | 7 | 0.2614514 | 2.88 | 2.51 | 0 | 1.69 | 3.1962 | 0.2523157
4.7 | 80.24986 | 6.944444e-05 | 0.3733333 | 0.4005556 | 89.393 | 0.072 | 3.235 | 25 | 7 | 0.3268142 | 2.44 | 1.84 | 0 | 1.28 | 2.2206 | 0.3112383
6.8 | 78.05 | 0.0001944444 | 0.4088889 | 0.4361111 | 435.15 | 0.2533 | 2.533 | 25 | 7 | 0.03282686 | 2.44 | 1.84 | 0 | 1.28 | 2.2206 | 0.02151684
6.8 | 78.05 | 0.0001944444 | 0.4088889 | 0.4361111 | 435.15 | 0.2533 | 2.533 | 25 | 7 | 0.04689552 | 2.44 | 1.84 | 0 | 1.28 | 2.2206 | 0.03061414
6.8 | 78.05 | 0.0001944444 | 0.4088889 | 0.4361111 | 435.15 | 0.2533 | 2.533 | 25 | 7 | 0.06096417 | 2.44 | 1.84 | 0 | 1.28 | 2.2206 | 0.03708843
6.8 | 78.05 | 0.0001944444 | 0.4088889 | 0.4361111 | 435.15 | 0.2533 | 2.533 | 25 | 7 | 0.07034328 | 2.44 | 1.84 | 0 | 1.28 | 2.2206 | 0.03717517
6.8 | 78.05 | 0.0001944444 | 0.4088889 | 0.4361111 | 435.15 | 0.2533 | 2.533 | 25 | 7 | 0.09379103 | 2.44 | 1.84 | 0 | 1.28 | 2.2206 | 0.02615933
6.8 | 78.05 | 0.0001944444 | 0.4088889 | 0.4361111 | 435.15 | 0.2533 | 2.533 | 25 | 7 | 0.06252736 | 3.03 | 2.28 | 0.46 | 1.21 | 3.5436 | 0.02762347
6.8 | 78.05 | 0.0001944444 | 0.4088889 | 0.4361111 | 435.15 | 0.2533 | 2.533 | 25 | 7 | 0.04689552 | 3.03 | 2.28 | 0.46 | 1.21 | 3.5436 | 0.03061516
6.8 | 78.05 | 0.0001944444 | 0.4088889 | 0.4361111 | 435.15 | 0.2533 | 2.533 | 25 | 7 | 0.03751641 | 3.03 | 2.28 | 0.46 | 1.21 | 3.5436 | 0.03062957
6.8 | 78.05 | 0.0001944444 | 0.4088889 | 0.4361111 | 435.15 | 0.2533 | 2.533 | 25 | 7 | 0.03126368 | 3.03 | 2.28 | 0.46 | 1.21 | 3.5436 | 0.03050131
6.8 | 78.05 | 0.0001944444 | 0.4088889 | 0.4361111 | 435.15 | 0.2533 | 2.533 | 25 | 7 | 0.02679744 | 3.03 | 2.28 | 0.46 | 1.21 | 3.5436 | 0.03018427
2.3 | 86.5 | 0 | 0.2219653 | 0.2219653 | 1300 | 0.83 | 2 | 25 | 7 | 0.9716127 | 3.03 | 2.28 | 0.46 | 1.21 | 3.5436 | 0.422945
2.3 | 86.5 | 0 | 0.2219653 | 0.2219653 | 1300 | 0.83 | 2 | 25 | 7 | 0.9716127 | 2.88 | 2.51 | 0 | 1.69 | 3.1962 | 0.3468655
2.3 | 86.5 | 0 | 0.2219653 | 0.2219653 | 1300 | 0.83 | 2 | 25 | 7 | 0.9716127 | 2.88 | 2.51 | 0 | 1.69 | 3.1962 | 0.3129316
2.3 | 86.5 | 0 | 0.2219653 | 0.2219653 | 1300 | 0.83 | 2 | 25 | 7 | 0.9716127 | 2.88 | 2.51 | 0 | 1.69 | 3.1962 | 0.2170473
2.3 | 86.5 | 0 | 0.2219653 | 0.2219653 | 1300 | 0.83 | 2 | 25 | 7 | 0.9716127 | 2.88 | 2.51 | 0 | 1.69 | 3.1962 | 0.1274425
2.3 | 86.5 | 0 | 0.2219653 | 0.2219653 | 1300 | 0.83 | 2 | 25 | 7 | 0.9716127 | 2.88 | 2.51 | 0 | 1.69 | 3.1962 | 0.08855741
4.3 | 87 | 0 | 0.1818646 | 0.1818646 | 1207 | 0.84 | 2 | 25 | 7 | 0.9716127 | 2.88 | 2.51 | 0 | 1.69 | 3.1962 | 0.3895418
4.3 | 87 | 0 | 0.1818646 | 0.1818646 | 1207 | 0.84 | 2 | 25 | 7 | 0.9716127 | 2.44 | 1.84 | 0 | 1.28 | 2.2206 | 0.2976348
4.3 | 87 | 0 | 0.1818646 | 0.1818646 | 1207 | 0.84 | 2 | 25 | 7 | 0.9716127 | 2.44 | 1.84 | 0 | 1.28 | 2.2206 | 0.2294991
4.3 | 87 | 0 | 0.1818646 | 0.1818646 | 1207 | 0.84 | 2 | 25 | 7 | 0.9716127 | 2.44 | 1.84 | 0 | 1.28 | 2.2206 | 0.1895837
4.3 | 87 | 0 | 0.1818646 | 0.1818646 | 1207 | 0.84 | 2 | 25 | 7 | 0.9716127 | 2.44 | 1.84 | 0 | 1.28 | 2.2206 | 0.1271684
4.3 | 87 | 0 | 0.1818646 | 0.1818646 | 1207 | 0.84 | 2 | 25 | 7 | 0.9716127 | 2.44 | 1.84 | 0 | 1.28 | 2.2206 | 0.09093948
6.8 | 78.05 | 0.0001944444 | 0.4088889 | 0.4361111 | 435.15 | 0.2533 | 2.533 | 25 | 7 | 0.06252736 | 2.44 | 1.84 | 0 | 1.28 | 2.2206 | 0.02762347
6.8 | 78.05 | 0.0001944444 | 0.4088889 | 0.4361111 | 435.15 | 0.2533 | 2.533 | 25 | 7 | 0.04689552 | 2.44 | 1.84 | 0 | 1.28 | 2.2206 | 0.03061516
6.8 | 78.05 | 0.0001944444 | 0.4088889 | 0.4361111 | 435.15 | 0.2533 | 2.533 | 25 | 7 | 0.03751641 | 2.44 | 1.84 | 0 | 1.28 | 2.2206 | 0.03062957
6.8 | 78.05 | 0.0001944444 | 0.4088889 | 0.4361111 | 435.15 | 0.2533 | 2.533 | 25 | 7 | 0.03126368 | 2.44 | 1.84 | 0 | 1.28 | 2.2206 | 0.03050131
6.8 | 78.05 | 0.0001944444 | 0.4088889 | 0.4361111 | 435.15 | 0.2533 | 2.533 | 25 | 7 | 0.02679744 | 2.44 | 1.84 | 0 | 1.28 | 2.2206 | 0.03018427
2.3 | 86.5 | 0 | 0.2219653 | 0.2219653 | 1300 | 0.83 | 2 | 25 | 7 | 0.9716127 | 3.38 | 5.1 | 0.68 | 3.23 | 3.2659 | 0.422945
2.3 | 86.5 | 0 | 0.2219653 | 0.2219653 | 1300 | 0.83 | 2 | 25 | 7 | 0.9716127 | 3.38 | 5.1 | 0.68 | 3.23 | 3.2659 | 0.3468655
2.3 | 86.5 | 0 | 0.2219653 | 0.2219653 | 1300 | 0.83 | 2 | 25 | 7 | 0.9716127 | 3.38 | 5.1 | 0.68 | 3.23 | 3.2659 | 0.3129316
2.3 | 86.5 | 0 | 0.2219653 | 0.2219653 | 1300 | 0.83 | 2 | 25 | 7 | 0.9716127 | 3.38 | 5.1 | 0.68 | 3.23 | 3.2659 | 0.2170473
2.3 | 86.5 | 0 | 0.2219653 | 0.2219653 | 1300 | 0.83 | 2 | 25 | 7 | 0.9716127 | 3.38 | 5.1 | 0.68 | 3.23 | 3.2659 | 0.1274425
2.3 | 86.5 | 0 | 0.2219653 | 0.2219653 | 1300 | 0.83 | 2 | 25 | 7 | 0.9716127 | 3.38 | 5.1 | 0.68 | 3.23 | 3.2659 | 0.08855741
4.3 | 87 | 0 | 0.1818646 | 0.1818646 | 1207 | 0.84 | 2 | 25 | 7 | 0.9716127 | 3.38 | 5.1 | 0.68 | 3.23 | 3.2659 | 0.3895418
4.3 | 87 | 0 | 0.1818646 | 0.1818646 | 1207 | 0.84 | 2 | 25 | 7 | 0.9716127 | 3.38 | 5.1 | 0.68 | 3.23 | 3.2659 | 0.2976348
4.3 | 87 | 0 | 0.1818646 | 0.1818646 | 1207 | 0.84 | 2 | 25 | 7 | 0.9716127 | 3.38 | 5.1 | 0.68 | 3.23 | 3.2659 | 0.2294991
4.3 | 87 | 0 | 0.1818646 | 0.1818646 | 1207 | 0.84 | 2 | 25 | 7 | 0.9716127 | 3.38 | 5.1 | 0.68 | 3.23 | 3.2659 | 0.1895837
4.3 | 87 | 0 | 0.1818646 | 0.1818646 | 1207 | 0.84 | 2 | 25 | 7 | 0.9716127 | 3.38 | 5.1 | 0.68 | 3.23 | 3.2659 | 0.1271684
4.3 | 87 | 0 | 0.1818646 | 0.1818646 | 1207 | 0.84 | 2 | 25 | 7 | 0.9716127 | 3.38 | 5.1 | 0.68 | 3.23 | 3.2659 | 0.09093948

## pre_D_filled
pH_pzc | C | H/C | O/C | (O+N)/C | BET | PV | D | T | pH_sol | C0 | E | S | A | B | V | Q
8.97 | 94.04082 | 0.002152778 | 0.1066667 | 0.1475 | 142 | 0.332 | 9.352113 | 30 | 7 | 0.1995084 | 4.97 | 7.26 | 0.24 | 3.46 | 5.9963 | 0.7520736
8.97 | 94.04082 | 0.002152778 | 0.1066667 | 0.1475 | 142 | 0.332 | 9.352113 | 30 | 7 | 0.2394101 | 4.97 | 7.26 | 0.24 | 3.46 | 5.9963 | 0.9295357
8.97 | 94.04082 | 0.002152778 | 0.1066667 | 0.1475 | 142 | 0.332 | 9.352113 | 30 | 7 | 0.2793118 | 4.97 | 7.26 | 0.24 | 3.46 | 5.9963 | 1.046841
8.97 | 94.04082 | 0.002152778 | 0.1066667 | 0.1475 | 142 | 0.332 | 9.352113 | 30 | 7 | 0.3192135 | 4.97 | 7.26 | 0.24 | 3.46 | 5.9963 | 1.106998
8.97 | 94.04082 | 0.002152778 | 0.1066667 | 0.1475 | 142 | 0.332 | 9.352113 | 30 | 7 | 0.3591151 | 4.97 | 7.26 | 0.24 | 3.46 | 5.9963 | 1.149107
9.59 | 91.85759 | 0.002777778 | 0.1955556 | 0.2227778 | 76 | 0.373 | 19.63158 | 30 | 7 | 0.1995084 | 4.97 | 7.26 | 0.24 | 3.46 | 5.9963 | 0.7613673
9.59 | 91.85759 | 0.002777778 | 0.1955556 | 0.2227778 | 76 | 0.373 | 19.63158 | 30 | 7 | 0.2394101 | 4.97 | 7.26 | 0.24 | 3.46 | 5.9963 | 0.9332837
9.59 | 91.85759 | 0.002777778 | 0.1955556 | 0.2227778 | 76 | 0.373 | 19.63158 | 30 | 7 | 0.2793118 | 4.97 | 7.26 | 0.24 | 3.46 | 5.9963 | 1.090631
9.59 | 91.85759 | 0.002777778 | 0.1955556 | 0.2227778 | 76 | 0.373 | 19.63158 | 30 | 7 | 0.3192135 | 4.97 | 7.26 | 0.24 | 3.46 | 5.9963 | 1.233409
9.59 | 91.85759 | 0.002777778 | 0.1955556 | 0.2227778 | 76 | 0.373 | 19.63158 | 30 | 7 | 0.3591151 | 4.97 | 7.26 | 0.24 | 3.46 | 5.9963 | 1.405325
9.9 | 17.6875 | 0.008333333 | 3.217778 | 3.258611 | 56 | 0.504 | 36 | 30 | 7 | 0.1995084 | 4.97 | 7.26 | 0.24 | 3.46 | 5.9963 | 0.5080681
9.9 | 17.6875 | 0.008333333 | 3.217778 | 3.258611 | 56 | 0.504 | 36 | 30 | 7 | 0.2394101 | 4.97 | 7.26 | 0.24 | 3.46 | 5.9963 | 0.5681579
9.9 | 17.6875 | 0.008333333 | 3.217778 | 3.258611 | 56 | 0.504 | 36 | 30 | 7 | 0.2793118 | 4.97 | 7.26 | 0.24 | 3.46 | 5.9963 | 0.6095992
9.9 | 17.6875 | 0.008333333 | 3.217778 | 3.258611 | 56 | 0.504 | 36 | 30 | 7 | 0.3192135 | 4.97 | 7.26 | 0.24 | 3.46 | 5.9963 | 0.6800493
9.9 | 17.6875 | 0.008333333 | 3.217778 | 3.258611 | 56 | 0.504 | 36 | 30 | 7 | 0.3591151 | 4.97 | 7.26 | 0.24 | 3.46 | 5.9963 | 0.7007699
8.74 | 83.31522 | 0.003402778 | 0.5688889 | 0.5961111 | 97 | 0.439 | 18.10309 | 30 | 7 | 0.1995084 | 4.97 | 7.26 | 0.24 | 3.46 | 5.9963 | 0.6105552
8.74 | 83.31522 | 0.003402778 | 0.5688889 | 0.5961111 | 97 | 0.439 | 18.10309 | 30 | 7 | 0.2394101 | 4.97 | 7.26 | 0.24 | 3.46 | 5.9963 | 0.6499536
8.74 | 83.31522 | 0.003402778 | 0.5688889 | 0.5961111 | 97 | 0.439 | 18.10309 | 30 | 7 | 0.2793118 | 4.97 | 7.26 | 0.24 | 3.46 | 5.9963 | 0.7129909
8.74 | 83.31522 | 0.003402778 | 0.5688889 | 0.5961111 | 97 | 0.439 | 18.10309 | 30 | 7 | 0.3192135 | 4.97 | 7.26 | 0.24 | 3.46 | 5.9963 | 0.8679578
8.74 | 83.31522 | 0.003402778 | 0.5688889 | 0.5961111 | 97 | 0.439 | 18.10309 | 30 | 7 | 0.3591151 | 4.97 | 7.26 | 0.24 | 3.46 | 5.9963 | 0.9467546
8.97 | 94.04082 | 0.002152778 | 0.1066667 | 0.1475 | 142 | 0.332 | 9.352113 | 30 | 7 | 0.3591151 | 4.97 | 7.26 | 0.24 | 3.46 | 5.9963 | 1.400484
8.97 | 94.04082 | 0.002152778 | 0.1066667 | 0.1475 | 142 | 0.332 | 9.352113 | 40 | 7 | 0.3591151 | 4.97 | 7.26 | 0.24 | 3.46 | 5.9963 | 1.428882
8.97 | 94.04082 | 0.002152778 | 0.1066667 | 0.1475 | 142 | 0.332 | 9.352113 | 50 | 7 | 0.3591151 | 4.97 | 7.26 | 0.24 | 3.46 | 5.9963 | 1.420993
8.97 | 94.04082 | 0.002152778 | 0.1066667 | 0.1475 | 142 | 0.332 | 9.352113 | 60 | 7 | 0.3591151 | 4.97 | 7.26 | 0.24 | 3.46 | 5.9963 | 1.411002
9.59 | 91.85759 | 0.002777778 | 0.1955556 | 0.2227778 | 76 | 0.373 | 19.63158 | 30 | 7 | 0.3591151 | 4.97 | 7.26 | 0.24 | 3.46 | 5.9963 | 1.397621
9.59 | 91.85759 | 0.002777778 | 0.1955556 | 0.2227778 | 76 | 0.373 | 19.63158 | 40 | 7 | 0.3591151 | 4.97 | 7.26 | 0.24 | 3.46 | 5.9963 | 1.376988
9.59 | 91.85759 | 0.002777778 | 0.1955556 | 0.2227778 | 76 | 0.373 | 19.63158 | 50 | 7 | 0.3591151 | 4.97 | 7.26 | 0.24 | 3.46 | 5.9963 | 1.351064
9.59 | 91.85759 | 0.002777778 | 0.1955556 | 0.2227778 | 76 | 0.373 | 19.63158 | 60 | 7 | 0.3591151 | 4.97 | 7.26 | 0.24 | 3.46 | 5.9963 | 1.333075
9.9 | 17.6875 | 0.008333333 | 3.217778 | 3.258611 | 56 | 0.504 | 36 | 30 | 7 | 0.3591151 | 4.97 | 7.26 | 0.24 | 3.46 | 5.9963 | 0.4175097
9.9 | 17.6875 | 0.008333333 | 3.217778 | 3.258611 | 56 | 0.504 | 36 | 40 | 7 | 0.3591151 | 4.97 | 7.26 | 0.24 | 3.46 | 5.9963 | 0.3841788
9.9 | 17.6875 | 0.008333333 | 3.217778 | 3.258611 | 56 | 0.504 | 36 | 50 | 7 | 0.3591151 | 4.97 | 7.26 | 0.24 | 3.46 | 5.9963 | 0.3630163
9.9 | 17.6875 | 0.008333333 | 3.217778 | 3.258611 | 56 | 0.504 | 36 | 60 | 7 | 0.3591151 | 4.97 | 7.26 | 0.24 | 3.46 | 5.9963 | 0.2566748
8.74 | 83.31522 | 0.003402778 | 0.5688889 | 0.5961111 | 97 | 0.439 | 18.10309 | 30 | 7 | 0.3591151 | 4.97 | 7.26 | 0.24 | 3.46 | 5.9963 | 1.052355
8.74 | 83.31522 | 0.003402778 | 0.5688889 | 0.5961111 | 97 | 0.439 | 18.10309 | 40 | 7 | 0.3591151 | 4.97 | 7.26 | 0.24 | 3.46 | 5.9963 | 1.052355
8.74 | 83.31522 | 0.003402778 | 0.5688889 | 0.5961111 | 97 | 0.439 | 18.10309 | 50 | 7 | 0.3591151 | 4.97 | 7.26 | 0.24 | 3.46 | 5.9963 | 1.008707
8.74 | 83.31522 | 0.003402778 | 0.5688889 | 0.5961111 | 97 | 0.439 | 18.10309 | 60 | 7 | 0.3591151 | 4.97 | 7.26 | 0.24 | 3.46 | 5.9963 | 0.8640918
8.97 | 94.04082 | 0.002152778 | 0.1066667 | 0.1475 | 142 | 0.332 | 9.352113 | 30 | 2 | 0.3591151 | 4.97 | 7.26 | 0.24 | 3.46 | 5.9963 | 1.39628
8.97 | 94.04082 | 0.002152778 | 0.1066667 | 0.1475 | 142 | 0.332 | 9.352113 | 30 | 4 | 0.3591151 | 4.97 | 7.26 | 0.24 | 3.46 | 5.9963 | 0.6897642
8.97 | 94.04082 | 0.002152778 | 0.1066667 | 0.1475 | 142 | 0.332 | 9.352113 | 30 | 6 | 0.3591151 | 4.97 | 7.26 | 0.24 | 3.46 | 5.9963 | 0.6124498
8.97 | 94.04082 | 0.002152778 | 0.1066667 | 0.1475 | 142 | 0.332 | 9.352113 | 30 | 8 | 0.3591151 | 4.97 | 7.26 | 0.24 | 3.46 | 5.9963 | 0.8626219
8.97 | 94.04082 | 0.002152778 | 0.1066667 | 0.1475 | 142 | 0.332 | 9.352113 | 30 | 10 | 0.3591151 | 4.97 | 7.26 | 0.24 | 3.46 | 5.9963 | 0.442735
8.97 | 94.04082 | 0.002152778 | 0.1066667 | 0.1475 | 142 | 0.332 | 9.352113 | 30 | 12 | 0.3591151 | 4.97 | 7.26 | 0.24 | 3.46 | 5.9963 | 0.4458779
9.59 | 91.85759 | 0.002777778 | 0.1955556 | 0.2227778 | 76 | 0.373 | 19.63158 | 30 | 2 | 0.3591151 | 4.97 | 7.26 | 0.24 | 3.46 | 5.9963 | 1.40143
9.59 | 91.85759 | 0.002777778 | 0.1955556 | 0.2227778 | 76 | 0.373 | 19.63158 | 30 | 4 | 0.3591151 | 4.97 | 7.26 | 0.24 | 3.46 | 5.9963 | 1.386068
9.59 | 91.85759 | 0.002777778 | 0.1955556 | 0.2227778 | 76 | 0.373 | 19.63158 | 30 | 6 | 0.3591151 | 4.97 | 7.26 | 0.24 | 3.46 | 5.9963 | 1.379924
9.59 | 91.85759 | 0.002777778 | 0.1955556 | 0.2227778 | 76 | 0.373 | 19.63158 | 30 | 8 | 0.3591151 | 4.97 | 7.26 | 0.24 | 3.46 | 5.9963 | 1.359032
9.59 | 91.85759 | 0.002777778 | 0.1955556 | 0.2227778 | 76 | 0.373 | 19.63158 | 30 | 10 | 0.3591151 | 4.97 | 7.26 | 0.24 | 3.46 | 5.9963 | 1.289598
9.59 | 91.85759 | 0.002777778 | 0.1955556 | 0.2227778 | 76 | 0.373 | 19.63158 | 30 | 12 | 0.3591151 | 4.97 | 7.26 | 0.24 | 3.46 | 5.9963 | 1.277923
9.9 | 17.6875 | 0.008333333 | 3.217778 | 3.258611 | 56 | 0.504 | 36 | 30 | 2 | 0.3591151 | 4.97 | 7.26 | 0.24 | 3.46 | 5.9963 | 0.8453338
9.9 | 17.6875 | 0.008333333 | 3.217778 | 3.258611 | 56 | 0.504 | 36 | 30 | 4 | 0.3591151 | 4.97 | 7.26 | 0.24 | 3.46 | 5.9963 | 0.7734172
9.9 | 17.6875 | 0.008333333 | 3.217778 | 3.258611 | 56 | 0.504 | 36 | 30 | 6 | 0.3591151 | 4.97 | 7.26 | 0.24 | 3.46 | 5.9963 | 0.6614055
9.9 | 17.6875 | 0.008333333 | 3.217778 | 3.258611 | 56 | 0.504 | 36 | 30 | 8 | 0.3591151 | 4.97 | 7.26 | 0.24 | 3.46 | 5.9963 | 0.6174917
9.9 | 17.6875 | 0.008333333 | 3.217778 | 3.258611 | 56 | 0.504 | 36 | 30 | 10 | 0.3591151 | 4.97 | 7.26 | 0.24 | 3.46 | 5.9963 | 0.7142292
9.9 | 17.6875 | 0.008333333 | 3.217778 | 3.258611 | 56 | 0.504 | 36 | 30 | 12 | 0.3591151 | 4.97 | 7.26 | 0.24 | 3.46 | 5.9963 | 0.8173308
8.74 | 83.31522 | 0.003402778 | 0.5688889 | 0.5961111 | 97 | 0.439 | 18.10309 | 60 | 2 | 0.3591151 | 4.97 | 7.26 | 0.24 | 3.46 | 5.9963 | 1.311346
8.74 | 83.31522 | 0.003402778 | 0.5688889 | 0.5961111 | 97 | 0.439 | 18.10309 | 60 | 4 | 0.3591151 | 4.97 | 7.26 | 0.24 | 3.46 | 5.9963 | 0.9299626
8.74 | 83.31522 | 0.003402778 | 0.5688889 | 0.5961111 | 97 | 0.439 | 18.10309 | 60 | 6 | 0.3591151 | 4.97 | 7.26 | 0.24 | 3.46 | 5.9963 | 0.7655184
8.74 | 83.31522 | 0.003402778 | 0.5688889 | 0.5961111 | 97 | 0.439 | 18.10309 | 60 | 8 | 0.3591151 | 4.97 | 7.26 | 0.24 | 3.46 | 5.9963 | 0.8926463
8.74 | 83.31522 | 0.003402778 | 0.5688889 | 0.5961111 | 97 | 0.439 | 18.10309 | 60 | 10 | 0.3591151 | 4.97 | 7.26 | 0.24 | 3.46 | 5.9963 | 1.100731
8.74 | 83.31522 | 0.003402778 | 0.5688889 | 0.5961111 | 97 | 0.439 | 18.10309 | 60 | 12 | 0.3591151 | 4.97 | 7.26 | 0.24 | 3.46 | 5.9963 | 1.060253
8.34 | 75.21877 | 0.0003472222 | 0.3022222 | 0.4542354 | 136.2 | 0.084 | 2.57 | 25 | 7 | 8.221183 | 2.56 | 2.26 | 0 | 1.27 | 2.8146 | 2.055808
10.13 | 74.93949 | 0.0002083333 | 0.3022222 | 0.4117029 | 136.2 | 0.084 | 2.57 | 25 | 7 | 8.221183 | 2.56 | 2.26 | 0 | 1.27 | 2.8146 | 2.132293
12.31 | 91.33807 | 6.944444e-05 | 0.08888889 | 0.1351423 | 136.2 | 0.084 | 2.57 | 25 | 7 | 8.221183 | 2.56 | 2.26 | 0 | 1.27 | 2.8146 | 2.736727
8.34 | 75.21877 | 0.0003472222 | 0.3022222 | 0.4542354 | 136.2 | 0.084 | 2.57 | 25 | 7 | 2.941328 | 2.88 | 2.51 | 0 | 1.69 | 3.1962 | 0.07190223
10.13 | 74.93949 | 0.0002083333 | 0.3022222 | 0.4117029 | 136.2 | 0.084 | 2.57 | 25 | 7 | 2.941328 | 2.88 | 2.51 | 0 | 1.69 | 3.1962 | 0.155114
12.31 | 91.33807 | 6.944444e-05 | 0.08888889 | 0.1351423 | 136.2 | 0.084 | 2.57 | 25 | 7 | 2.941328 | 2.88 | 2.51 | 0 | 1.69 | 3.1962 | 0.9623164
8.34 | 75.21877 | 0.0003472222 | 0.3022222 | 0.4542354 | 136.2 | 0.084 | 2.57 | 25 | 7 | 0.8612461 | 5.48 | 6.86 | 0.55 | 3.05 | 4.4268 | 0.186435
10.13 | 74.93949 | 0.0002083333 | 0.3022222 | 0.4117029 | 136.2 | 0.084 | 2.57 | 25 | 7 | 0.8612461 | 5.48 | 6.86 | 0.55 | 3.05 | 4.4268 | 0.1770752
12.31 | 91.33807 | 6.944444e-05 | 0.08888889 | 0.1351423 | 136.2 | 0.084 | 2.57 | 25 | 7 | 0.8612461 | 5.48 | 6.86 | 0.55 | 3.05 | 4.4268 | 0.2459971
12.31 | 91.33807 | 6.944444e-05 | 0.08888889 | 0.1351423 | 136.2 | 0.084 | 2.57 | 25 | 2 | 8.221183 | 2.56 | 2.26 | 0 | 1.27 | 2.8146 | 1.599444
12.31 | 91.33807 | 6.944444e-05 | 0.08888889 | 0.1351423 | 120.6 | 0.076 | 2.53 | 25 | 4 | 8.221183 | 2.56 | 2.26 | 0 | 1.27 | 2.8146 | 2.551466
12.31 | 91.33807 | 6.944444e-05 | 0.08888889 | 0.1351423 | 120.6 | 0.076 | 2.53 | 25 | 6 | 8.221183 | 2.56 | 2.26 | 0 | 1.27 | 2.8146 | 2.742345
12.31 | 91.33807 | 6.944444e-05 | 0.08888889 | 0.1351423 | 120.6 | 0.076 | 2.53 | 25 | 8 | 8.221183 | 2.56 | 2.26 | 0 | 1.27 | 2.8146 | 2.730465
12.31 | 91.33807 | 6.944444e-05 | 0.08888889 | 0.1351423 | 120.6 | 0.076 | 2.53 | 25 | 10 | 8.221183 | 2.56 | 2.26 | 0 | 1.27 | 2.8146 | 2.699576
12.31 | 91.33807 | 6.944444e-05 | 0.08888889 | 0.1351423 | 120.6 | 0.076 | 2.53 | 25 | 2 | 2.941328 | 2.88 | 2.51 | 0 | 1.69 | 3.1962 | 0.117274
12.31 | 91.33807 | 6.944444e-05 | 0.08888889 | 0.1351423 | 120.6 | 0.076 | 2.53 | 25 | 4 | 2.941328 | 2.88 | 2.51 | 0 | 1.69 | 3.1962 | 0.9077911
12.31 | 91.33807 | 6.944444e-05 | 0.08888889 | 0.1351423 | 120.6 | 0.076 | 2.53 | 25 | 6 | 2.941328 | 2.88 | 2.51 | 0 | 1.69 | 3.1962 | 0.9593036
12.31 | 91.33807 | 6.944444e-05 | 0.08888889 | 0.1351423 | 120.6 | 0.076 | 2.53 | 25 | 8 | 2.941328 | 2.88 | 2.51 | 0 | 1.69 | 3.1962 | 0.9607188
12.31 | 91.33807 | 6.944444e-05 | 0.08888889 | 0.1351423 | 120.6 | 0.076 | 2.53 | 25 | 10 | 2.941328 | 2.88 | 2.51 | 0 | 1.69 | 3.1962 | 0.9593036
12.31 | 91.33807 | 6.944444e-05 | 0.08888889 | 0.1351423 | 120.6 | 0.076 | 2.53 | 25 | 2 | 0.8612461 | 5.48 | 6.86 | 0.55 | 3.05 | 4.4268 | 0.2864905
12.31 | 91.33807 | 6.944444e-05 | 0.08888889 | 0.1351423 | 120.6 | 0.076 | 2.53 | 25 | 4 | 0.8612461 | 5.48 | 6.86 | 0.55 | 3.05 | 4.4268 | 0.258432
12.31 | 91.33807 | 6.944444e-05 | 0.08888889 | 0.1351423 | 120.6 | 0.076 | 2.53 | 25 | 6 | 0.8612461 | 5.48 | 6.86 | 0.55 | 3.05 | 4.4268 | 0.2457662
12.31 | 91.33807 | 6.944444e-05 | 0.08888889 | 0.1351423 | 120.6 | 0.076 | 2.53 | 25 | 8 | 0.8612461 | 5.48 | 6.86 | 0.55 | 3.05 | 4.4268 | 0.2319568
12.31 | 91.33807 | 6.944444e-05 | 0.08888889 | 0.1351423 | 120.6 | 0.076 | 2.53 | 25 | 10 | 0.8612461 | 5.48 | 6.86 | 0.55 | 3.05 | 4.4268 | 0.2396971
3 | 92.2 | 2.259581e-05 | 0.08291154 | 0.1257231 | 1379 | 0.778 | 2.25 | 30 | 8 | 0.7815919 | 2.44 | 1.84 | 0 | 1.28 | 2.2206 | 1.538318
3 | 92.2 | 2.259581e-05 | 0.08291154 | 0.1257231 | 1379 | 0.778 | 2.25 | 30 | 8 | 0.6012246 | 2.44 | 1.84 | 0 | 1.28 | 2.2206 | 1.196481
3 | 92.2 | 2.259581e-05 | 0.08291154 | 0.1257231 | 1379 | 0.778 | 2.25 | 30 | 8 | 0.488495 | 2.44 | 1.84 | 0 | 1.28 | 2.2206 | 0.9711586
3 | 92.2 | 2.259581e-05 | 0.08291154 | 0.1257231 | 1379 | 0.778 | 2.25 | 30 | 8 | 0.4113642 | 2.44 | 1.84 | 0 | 1.28 | 2.2206 | 0.8178177
3 | 92.2 | 2.259581e-05 | 0.08291154 | 0.1257231 | 1379 | 0.778 | 2.25 | 30 | 8 | 0.3552691 | 2.44 | 1.84 | 0 | 1.28 | 2.2206 | 0.7062971
3 | 92.2 | 2.259581e-05 | 0.08291154 | 0.1257231 | 1379 | 0.778 | 2.25 | 30 | 8 | 0.488495 | 2.44 | 1.84 | 0 | 1.28 | 2.2206 | 0.4882739
3 | 92.2 | 2.259581e-05 | 0.08291154 | 0.1257231 | 1379 | 0.778 | 2.25 | 30 | 8 | 0.488495 | 2.44 | 1.84 | 0 | 1.28 | 2.2206 | 0.9758054
3 | 92.2 | 2.259581e-05 | 0.08291154 | 0.1257231 | 1379 | 0.778 | 2.25 | 30 | 8 | 0.488495 | 2.44 | 1.84 | 0 | 1.28 | 2.2206 | 1.462024
3 | 92.2 | 2.259581e-05 | 0.08291154 | 0.1257231 | 1379 | 0.778 | 2.25 | 30 | 8 | 0.488495 | 2.44 | 1.84 | 0 | 1.28 | 2.2206 | 1.94734
3 | 92.2 | 2.259581e-05 | 0.08291154 | 0.1257231 | 1379 | 0.778 | 2.25 | 30 | 8 | 0.488495 | 2.44 | 1.84 | 0 | 1.28 | 2.2206 | 2.424621
3 | 92.2 | 2.259581e-05 | 0.08291154 | 0.1257231 | 1379 | 0.778 | 2.25 | 30 | 6 | 0.6012246 | 2.44 | 1.84 | 0 | 1.28 | 2.2206 | 1.190425
3 | 92.2 | 2.259581e-05 | 0.08291154 | 0.1257231 | 1379 | 0.778 | 2.25 | 30 | 8 | 0.6012246 | 2.44 | 1.84 | 0 | 1.28 | 2.2206 | 1.190425
3 | 92.2 | 2.259581e-05 | 0.08291154 | 0.1257231 | 1379 | 0.778 | 2.25 | 30 | 10 | 0.6012246 | 2.44 | 1.84 | 0 | 1.28 | 2.2206 | 1.190425
3 | 92.2 | 2.259581e-05 | 0.08291154 | 0.1257231 | 1379 | 0.778 | 2.25 | 30 | 8 | 0.6012246 | 2.44 | 1.84 | 0 | 1.28 | 2.2206 | 1.190425
3 | 92.2 | 2.259581e-05 | 0.08291154 | 0.1257231 | 1379 | 0.778 | 2.25 | 50 | 8 | 0.6012246 | 2.44 | 1.84 | 0 | 1.28 | 2.2206 | 1.190425
3 | 92.2 | 2.259581e-05 | 0.08291154 | 0.1257231 | 1379 | 0.778 | 2.25 | 70 | 8 | 0.6012246 | 2.44 | 1.84 | 0 | 1.28 | 2.2206 | 1.190425
3 | 92.2 | 2.259581e-05 | 0.08291154 | 0.1257231 | 1379 | 0.778 | 2.25 | 30 | 2 | 0.2436054 | 2.94 | 3.44 | 2.78 | 3.12 | 2.193 | 0.1983426
3 | 92.2 | 2.259581e-05 | 0.08291154 | 0.1257231 | 1379 | 0.778 | 2.25 | 30 | 2 | 0.1218027 | 2.94 | 3.44 | 2.78 | 3.12 | 2.193 | 0.1052107
3 | 92.2 | 2.259581e-05 | 0.08291154 | 0.1257231 | 1379 | 0.778 | 2.25 | 30 | 2 | 0.08120179 | 2.94 | 3.44 | 2.78 | 3.12 | 2.193 | 0.07206453
3 | 92.2 | 2.259581e-05 | 0.08291154 | 0.1257231 | 1379 | 0.778 | 2.25 | 30 | 2 | 0.06090134 | 2.94 | 3.44 | 2.78 | 3.12 | 2.193 | 0.0563399
3 | 92.2 | 2.259581e-05 | 0.08291154 | 0.1257231 | 1379 | 0.778 | 2.25 | 30 | 2 | 0.04872107 | 2.94 | 3.44 | 2.78 | 3.12 | 2.193 | 0.04536054
3 | 92.2 | 2.259581e-05 | 0.08291154 | 0.1257231 | 1379 | 0.778 | 2.25 | 30 | 2 | 0.1218027 | 2.94 | 3.44 | 2.78 | 3.12 | 2.193 | 0.1579185
3 | 92.2 | 2.259581e-05 | 0.08291154 | 0.1257231 | 1379 | 0.778 | 2.25 | 30 | 2 | 0.1218027 | 2.94 | 3.44 | 2.78 | 3.12 | 2.193 | 0.2606949
3 | 92.2 | 2.259581e-05 | 0.08291154 | 0.1257231 | 1379 | 0.778 | 2.25 | 30 | 2 | 0.1218027 | 2.94 | 3.44 | 2.78 | 3.12 | 2.193 | 0.3524779
3 | 92.2 | 2.259581e-05 | 0.08291154 | 0.1257231 | 1379 | 0.778 | 2.25 | 30 | 2 | 0.1218027 | 2.94 | 3.44 | 2.78 | 3.12 | 2.193 | 0.4401702
3 | 92.2 | 2.259581e-05 | 0.08291154 | 0.1257231 | 1379 | 0.778 | 2.25 | 30 | 2 | 0.1218027 | 2.94 | 3.44 | 2.78 | 3.12 | 2.193 | 0.5204483
3 | 92.2 | 2.259581e-05 | 0.08291154 | 0.1257231 | 1379 | 0.778 | 2.25 | 30 | 2 | 0.1218027 | 2.94 | 3.44 | 2.78 | 3.12 | 2.193 | 0.1051888
3 | 92.2 | 2.259581e-05 | 0.08291154 | 0.1257231 | 1379 | 0.778 | 2.25 | 30 | 4 | 0.1218027 | 2.94 | 3.44 | 2.78 | 3.12 | 2.193 | 0.1022899
3 | 92.2 | 2.259581e-05 | 0.08291154 | 0.1257231 | 1379 | 0.778 | 2.25 | 30 | 6 | 0.1218027 | 2.94 | 3.44 | 2.78 | 3.12 | 2.193 | 0.09761267
3 | 92.2 | 2.259581e-05 | 0.08291154 | 0.1257231 | 1379 | 0.778 | 2.25 | 30 | 2 | 0.1218027 | 2.94 | 3.44 | 2.78 | 3.12 | 2.193 | 0.1052664
3 | 92.2 | 2.259581e-05 | 0.08291154 | 0.1257231 | 1379 | 0.778 | 2.25 | 50 | 2 | 0.1218027 | 2.94 | 3.44 | 2.78 | 3.12 | 2.193 | 0.1076177
3 | 92.2 | 2.259581e-05 | 0.08291154 | 0.1257231 | 1379 | 0.778 | 2.25 | 70 | 2 | 0.1218027 | 2.94 | 3.44 | 2.78 | 3.12 | 2.193 | 0.1097226
8.2 | 62.4 | 0.004375 | 0.5511111 | 0.5783333 | 1.15 | 0.018 | 27.46 | 30 | 6 | 0.4567324 | 2.56 | 2.26 | 0 | 1.27 | 2.8146 | 0.4444097
8.2 | 80.25 | 0.002430556 | 0.2666667 | 0.2938889 | 32.07 | 0.093 | 11.51 | 30 | 6 | 0.4567324 | 2.56 | 2.26 | 0 | 1.27 | 2.8146 | 0.4525213
8.8 | 81.01 | 0.002361111 | 0.2844444 | 0.2980556 | 33.62 | 0.095 | 11.32 | 30 | 6 | 0.4567324 | 2.56 | 2.26 | 0 | 1.27 | 2.8146 | 0.4536997
8.2 | 80.25 | 0.002430556 | 0.2666667 | 0.2938889 | 32.07 | 0.093 | 11.51 | 30 | 6 | 0 | 2.56 | 2.26 | 0 | 1.27 | 2.8146 | 0
8.2 | 80.25 | 0.002430556 | 0.2666667 | 0.2938889 | 32.07 | 0.093 | 11.51 | 30 | 6 | 0.4567324 | 2.56 | 2.26 | 0 | 1.27 | 2.8146 | 0.5250894
8.2 | 80.25 | 0.002430556 | 0.2666667 | 0.2938889 | 32.07 | 0.093 | 11.51 | 30 | 6 | 0.9134647 | 2.56 | 2.26 | 0 | 1.27 | 2.8146 | 0.9418363
8.2 | 80.25 | 0.002430556 | 0.2666667 | 0.2938889 | 32.07 | 0.093 | 11.51 | 30 | 6 | 1.370197 | 2.56 | 2.26 | 0 | 1.27 | 2.8146 | 1.378814
8.2 | 80.25 | 0.002430556 | 0.2666667 | 0.2938889 | 32.07 | 0.093 | 11.51 | 30 | 6 | 1.826929 | 2.56 | 2.26 | 0 | 1.27 | 2.8146 | 1.815791
8.2 | 80.25 | 0.002430556 | 0.2666667 | 0.2938889 | 32.07 | 0.093 | 11.51 | 30 | 6 | 2.283662 | 2.56 | 2.26 | 0 | 1.27 | 2.8146 | 2.196123
8.2 | 80.25 | 0.002430556 | 0.2666667 | 0.2938889 | 32.07 | 0.093 | 11.51 | 30 | 2 | 0.4567324 | 2.56 | 2.26 | 0 | 1.27 | 2.8146 | 0.05480788
8.2 | 80.25 | 0.002430556 | 0.2666667 | 0.2938889 | 32.07 | 0.093 | 11.51 | 30 | 4 | 0.4567324 | 2.56 | 2.26 | 0 | 1.27 | 2.8146 | 0.4568237
8.2 | 80.25 | 0.002430556 | 0.2666667 | 0.2938889 | 32.07 | 0.093 | 11.51 | 30 | 6 | 0.4567324 | 2.56 | 2.26 | 0 | 1.27 | 2.8146 | 0.4568237
8.2 | 80.25 | 0.002430556 | 0.2666667 | 0.2938889 | 32.07 | 0.093 | 11.51 | 30 | 8 | 0.4567324 | 2.56 | 2.26 | 0 | 1.27 | 2.8146 | 0.4568237
8.2 | 80.25 | 0.002430556 | 0.2666667 | 0.2938889 | 32.07 | 0.093 | 11.51 | 30 | 10 | 0.4567324 | 2.56 | 2.26 | 0 | 1.27 | 2.8146 | 0.4568237
3.2 | 86.51 | 0 | 0.1839222 | 0.191317 | 1086 | 0.8964 | 3.301657 | 25 | 2 | 1.378618 | 3.58 | 5.05 | 0 | 2.84 | 3.1731 | 0.2762759
5.2 | 83.42 | 0 | 0.2009643 | 0.2890727 | 1003 | 0.5791 | 2.309472 | 25 | 2 | 1.378618 | 3.58 | 5.05 | 0 | 2.84 | 3.1731 | 0.3229726
3.2 | 86.51 | 0 | 0.1839222 | 0.191317 | 1086 | 0.8964 | 3.301657 | 25 | 2 | 1.378618 | 3.58 | 5.05 | 0 | 2.84 | 3.1731 | 0.2287318
5.2 | 83.42 | 0 | 0.2009643 | 0.2890727 | 1003 | 0.5791 | 2.309472 | 25 | 2 | 1.378618 | 3.58 | 5.05 | 0 | 2.84 | 3.1731 | 0.2781588
3.2 | 86.51 | 0 | 0.1839222 | 0.191317 | 1086 | 0.8964 | 3.301657 | 25 | 2 | 1.378618 | 3.58 | 5.05 | 0 | 2.84 | 3.1731 | 0.1958747
5.2 | 83.42 | 0 | 0.2009643 | 0.2890727 | 1003 | 0.5791 | 2.309472 | 25 | 2 | 1.378618 | 3.58 | 5.05 | 0 | 2.84 | 3.1731 | 0.2564109
3.2 | 86.51 | 0 | 0.1839222 | 0.191317 | 1086 | 0.8964 | 3.301657 | 25 | 2 | 1.378618 | 3.58 | 5.05 | 0 | 2.84 | 3.1731 | 0.1810937
5.2 | 83.42 | 0 | 0.2009643 | 0.2890727 | 1003 | 0.5791 | 2.309472 | 25 | 2 | 1.378618 | 3.58 | 5.05 | 0 | 2.84 | 3.1731 | 0.233345
3.2 | 86.51 | 0 | 0.1839222 | 0.191317 | 1086 | 0.8964 | 3.301657 | 25 | 2 | 1.378618 | 3.58 | 5.05 | 0 | 2.84 | 3.1731 | 0.174221
5.2 | 83.42 | 0 | 0.2009643 | 0.2890727 | 1003 | 0.5791 | 2.309472 | 25 | 2 | 1.378618 | 3.58 | 5.05 | 0 | 2.84 | 3.1731 | 0.2176225
4.3 | 53.4 | 0.0002457865 | 1.088 | 0.8688611 | 1156.25 | 0.67 | 2.32 | 20 | 10 | 0.3126368 | 2.44 | 1.84 | 0 | 1.28 | 2.2206 | 0.03288936
4.3 | 53.4 | 0.0002457865 | 1.088 | 0.8688611 | 1156.25 | 0.67 | 2.32 | 20 | 10 | 0.1563184 | 2.44 | 1.84 | 0 | 1.28 | 2.2206 | 0.1150894
4.3 | 53.4 | 0.0002457865 | 1.088 | 0.8688611 | 1156.25 | 0.67 | 2.32 | 20 | 10 | 0.1042123 | 2.44 | 1.84 | 0 | 1.28 | 2.2206 | 0.2046254
4.3 | 53.4 | 0.0002457865 | 1.088 | 0.8688611 | 1156.25 | 0.67 | 2.32 | 20 | 10 | 0.07815919 | 2.44 | 1.84 | 0 | 1.28 | 2.2206 | 0.2406467
4.3 | 53.4 | 0.0002457865 | 1.088 | 0.8688611 | 1156.25 | 0.67 | 2.32 | 20 | 10 | 0.06252736 | 2.44 | 1.84 | 0 | 1.28 | 2.2206 | 0.280336
4.3 | 53.4 | 0.0002457865 | 1.088 | 0.8688611 | 1156.25 | 0.67 | 2.32 | 20 | 10 | 0.05210613 | 2.44 | 1.84 | 0 | 1.28 | 2.2206 | 0.2928447
4.3 | 53.4 | 0.0002457865 | 1.088 | 0.8688611 | 1156.25 | 0.67 | 2.32 | 20 | 10 | 0.0446624 | 2.44 | 1.84 | 0 | 1.28 | 2.2206 | 0.2919042
4.3 | 53.4 | 0.0002457865 | 1.088 | 0.8688611 | 1156.25 | 0.67 | 2.32 | 20 | 10 | 0.2451107 | 2.88 | 2.51 | 0 | 1.69 | 3.1962 | 0.02241907
4.3 | 53.4 | 0.0002457865 | 1.088 | 0.8688611 | 1156.25 | 0.67 | 2.32 | 20 | 10 | 0.1225553 | 2.88 | 2.51 | 0 | 1.69 | 3.1962 | 0.07551891
4.3 | 53.4 | 0.0002457865 | 1.088 | 0.8688611 | 1156.25 | 0.67 | 2.32 | 20 | 10 | 0.08170355 | 2.88 | 2.51 | 0 | 1.69 | 3.1962 | 0.1488579
4.3 | 53.4 | 0.0002457865 | 1.088 | 0.8688611 | 1156.25 | 0.67 | 2.32 | 20 | 10 | 0.06127766 | 2.88 | 2.51 | 0 | 1.69 | 3.1962 | 0.1774616
4.3 | 53.4 | 0.0002457865 | 1.088 | 0.8688611 | 1156.25 | 0.67 | 2.32 | 20 | 10 | 0.04902213 | 2.88 | 2.51 | 0 | 1.69 | 3.1962 | 0.201659
4.3 | 53.4 | 0.0002457865 | 1.088 | 0.8688611 | 1156.25 | 0.67 | 2.32 | 20 | 10 | 0.04085178 | 2.88 | 2.51 | 0 | 1.69 | 3.1962 | 0.2214501
4.3 | 53.4 | 0.0002457865 | 1.088 | 0.8688611 | 1156.25 | 0.67 | 2.32 | 20 | 10 | 0.03501581 | 2.88 | 2.51 | 0 | 1.69 | 3.1962 | 0.2210767
4.3 | 53.4 | 0.0002457865 | 1.088 | 0.8688611 | 1156.25 | 0.67 | 2.32 | 20 | 10 | 0.02042589 | 2.88 | 2.51 | 0 | 1.69 | 3.1962 | 0.1911875
4.3 | 53.4 | 0.0002457865 | 1.088 | 0.8688611 | 1156.25 | 0.67 | 2.32 | 20 | 10 | 0.04085178 | 2.88 | 2.51 | 0 | 1.69 | 3.1962 | 0.3519545
4.3 | 53.4 | 0.0002457865 | 1.088 | 0.8688611 | 1156.25 | 0.67 | 2.32 | 20 | 10 | 0.06127766 | 2.88 | 2.51 | 0 | 1.69 | 3.1962 | 0.4637628
4.3 | 53.4 | 0.0002457865 | 1.088 | 0.8688611 | 1156.25 | 0.67 | 2.32 | 20 | 10 | 0.08170355 | 2.88 | 2.51 | 0 | 1.69 | 3.1962 | 0.5475621
4.3 | 53.4 | 0.0002457865 | 1.088 | 0.8688611 | 1156.25 | 0.67 | 2.32 | 20 | 10 | 0.1021294 | 2.88 | 2.51 | 0 | 1.69 | 3.1962 | 0.575571
4.3 | 53.4 | 0.0002457865 | 1.088 | 0.8688611 | 1156.25 | 0.67 | 2.32 | 20 | 10 | 0.1225553 | 2.88 | 2.51 | 0 | 1.69 | 3.1962 | 0.6247576
4.3 | 53.4 | 0.0002457865 | 1.088 | 0.8688611 | 1156.25 | 0.67 | 2.32 | 20 | 10 | 0.02605306 | 2.44 | 1.84 | 0 | 1.28 | 2.2206 | 0.3053613
4.3 | 53.4 | 0.0002457865 | 1.088 | 0.8688611 | 1156.25 | 0.67 | 2.32 | 20 | 10 | 0.05210613 | 2.44 | 1.84 | 0 | 1.28 | 2.2206 | 0.5636016
4.3 | 53.4 | 0.0002457865 | 1.088 | 0.8688611 | 1156.25 | 0.67 | 2.32 | 20 | 10 | 0.07815919 | 2.44 | 1.84 | 0 | 1.28 | 2.2206 | 0.8421664
4.3 | 53.4 | 0.0002457865 | 1.088 | 0.8688611 | 1156.25 | 0.67 | 2.32 | 20 | 10 | 0.1042123 | 2.44 | 1.84 | 0 | 1.28 | 2.2206 | 1.030168
4.3 | 53.4 | 0.0002457865 | 1.088 | 0.8688611 | 1156.25 | 0.67 | 2.32 | 20 | 10 | 0.1302653 | 2.44 | 1.84 | 0 | 1.28 | 2.2206 | 1.129698
4.3 | 53.4 | 0.0002457865 | 1.088 | 0.8688611 | 1156.25 | 0.67 | 2.32 | 20 | 10 | 0.1563184 | 2.44 | 1.84 | 0 | 1.28 | 2.2206 | 1.175428
4.3 | 46.42 | 0.0001630643 | 0.739145 | 0.7652413 | 11.44 | 0.000435 | 0.65484 | 30 | 4 | 3.588525 | 5.48 | 6.86 | 0.55 | 3.05 | 4.4268 | 0.03097561
4.3 | 46.42 | 0.0001630643 | 0.739145 | 0.7652413 | 11.44 | 0.000435 | 0.65484 | 30 | 5 | 3.588525 | 5.48 | 6.86 | 0.55 | 3.05 | 4.4268 | 0.02470258
4.3 | 46.42 | 0.0001630643 | 0.739145 | 0.7652413 | 11.44 | 0.000435 | 0.65484 | 30 | 6 | 3.588525 | 5.48 | 6.86 | 0.55 | 3.05 | 4.4268 | 0.03962385
4.3 | 46.42 | 0.0001630643 | 0.739145 | 0.7652413 | 11.44 | 0.000435 | 0.65484 | 30 | 7 | 3.588525 | 5.48 | 6.86 | 0.55 | 3.05 | 4.4268 | 0.04979468
4.3 | 46.42 | 0.0001630643 | 0.739145 | 0.7652413 | 11.44 | 0.000435 | 0.65484 | 30 | 9 | 3.588525 | 5.48 | 6.86 | 0.55 | 3.05 | 4.4268 | 0.04291262
4.3 | 46.42 | 0.0001630643 | 0.739145 | 0.7652413 | 11.44 | 0.000435 | 0.65484 | 30 | 11 | 3.588525 | 5.48 | 6.86 | 0.55 | 3.05 | 4.4268 | 0.03517791
4.3 | 56.97 | 0.000104831 | 0.2112613 | 0.2112613 | 34.73 | 0.033 | 6.143 | 30 | 4 | 3.588525 | 5.48 | 6.86 | 0.55 | 3.05 | 4.4268 | 0.009123022
4.3 | 56.97 | 0.000104831 | 0.2112613 | 0.2112613 | 34.73 | 0.033 | 6.143 | 30 | 5 | 3.588525 | 5.48 | 6.86 | 0.55 | 3.05 | 4.4268 | 0.009655645
4.3 | 56.97 | 0.000104831 | 0.2112613 | 0.2112613 | 34.73 | 0.033 | 6.143 | 30 | 6 | 3.588525 | 5.48 | 6.86 | 0.55 | 3.05 | 4.4268 | 0.02421393
4.3 | 56.97 | 0.000104831 | 0.2112613 | 0.2112613 | 34.73 | 0.033 | 6.143 | 30 | 7 | 3.588525 | 5.48 | 6.86 | 0.55 | 3.05 | 4.4268 | 0.01492267
4.3 | 56.97 | 0.000104831 | 0.2112613 | 0.2112613 | 34.73 | 0.033 | 6.143 | 30 | 9 | 3.588525 | 5.48 | 6.86 | 0.55 | 3.05 | 4.4268 | 0.01924281
4.3 | 56.97 | 0.000104831 | 0.2112613 | 0.2112613 | 34.73 | 0.033 | 6.143 | 30 | 11 | 3.588525 | 5.48 | 6.86 | 0.55 | 3.05 | 4.4268 | 0.02362213
3.7 | 86.17 | 0.0001386149 | 0.1435921 | 0.1435921 | 0.01 | 0.000435 | 0.65484 | 30 | 4 | 3.588525 | 5.48 | 6.86 | 0.55 | 3.05 | 4.4268 | 0.01692822
3.7 | 86.17 | 0.0001386149 | 0.1435921 | 0.1435921 | 0.01 | 0.000435 | 0.65484 | 30 | 5 | 3.588525 | 5.48 | 6.86 | 0.55 | 3.05 | 4.4268 | 0.001859861
3.7 | 86.17 | 0.0001386149 | 0.1435921 | 0.1435921 | 0.01 | 0.000435 | 0.65484 | 30 | 6 | 3.588525 | 5.48 | 6.86 | 0.55 | 3.05 | 4.4268 | 0.01512002
3.7 | 86.17 | 0.0001386149 | 0.1435921 | 0.1435921 | 0.01 | 0.000435 | 0.65484 | 30 | 7 | 3.588525 | 5.48 | 6.86 | 0.55 | 3.05 | 4.4268 | 0.01072006
3.7 | 86.17 | 0.0001386149 | 0.1435921 | 0.1435921 | 0.01 | 0.000435 | 0.65484 | 30 | 9 | 3.588525 | 5.48 | 6.86 | 0.55 | 3.05 | 4.4268 | 0.01102142
3.7 | 86.17 | 0.0001386149 | 0.1435921 | 0.1435921 | 0.01 | 0.000435 | 0.65484 | 30 | 11 | 3.588525 | 5.48 | 6.86 | 0.55 | 3.05 | 4.4268 | 0.02639116
4.3 | 46.42 | 0.0001630643 | 0.739145 | 0.7652413 | 11.44 | 0.000435 | 0.65484 | 30 | 4 | 6.127766 | 2.88 | 2.51 | 0 | 1.69 | 3.1962 | 1.129862
4.3 | 46.42 | 0.0001630643 | 0.739145 | 0.7652413 | 11.44 | 0.000435 | 0.65484 | 30 | 5 | 6.127766 | 2.88 | 2.51 | 0 | 1.69 | 3.1962 | 1.165087
4.3 | 46.42 | 0.0001630643 | 0.739145 | 0.7652413 | 11.44 | 0.000435 | 0.65484 | 30 | 6 | 6.127766 | 2.88 | 2.51 | 0 | 1.69 | 3.1962 | 1.195699
4.3 | 46.42 | 0.0001630643 | 0.739145 | 0.7652413 | 11.44 | 0.000435 | 0.65484 | 30 | 7 | 6.127766 | 2.88 | 2.51 | 0 | 1.69 | 3.1962 | 1.189828
4.3 | 46.42 | 0.0001630643 | 0.739145 | 0.7652413 | 11.44 | 0.000435 | 0.65484 | 30 | 9 | 6.127766 | 2.88 | 2.51 | 0 | 1.69 | 3.1962 | 1.158797
4.3 | 46.42 | 0.0001630643 | 0.739145 | 0.7652413 | 11.44 | 0.000435 | 0.65484 | 30 | 11 | 6.127766 | 2.88 | 2.51 | 0 | 1.69 | 3.1962 | 1.187731
4.3 | 56.97 | 0.000104831 | 0.2112613 | 0.2112613 | 34.73 | 0.033 | 6.143 | 30 | 4 | 6.127766 | 2.88 | 2.51 | 0 | 1.69 | 3.1962 | 0.56585
4.3 | 56.97 | 0.000104831 | 0.2112613 | 0.2112613 | 34.73 | 0.033 | 6.143 | 30 | 5 | 6.127766 | 2.88 | 2.51 | 0 | 1.69 | 3.1962 | 0.7432308
4.3 | 56.97 | 0.000104831 | 0.2112613 | 0.2112613 | 34.73 | 0.033 | 6.143 | 30 | 6 | 6.127766 | 2.88 | 2.51 | 0 | 1.69 | 3.1962 | 0.7943902
4.3 | 56.97 | 0.000104831 | 0.2112613 | 0.2112613 | 34.73 | 0.033 | 6.143 | 30 | 7 | 6.127766 | 2.88 | 2.51 | 0 | 1.69 | 3.1962 | 0.734844
4.3 | 56.97 | 0.000104831 | 0.2112613 | 0.2112613 | 34.73 | 0.033 | 6.143 | 30 | 9 | 6.127766 | 2.88 | 2.51 | 0 | 1.69 | 3.1962 | 0.759585
4.3 | 56.97 | 0.000104831 | 0.2112613 | 0.2112613 | 34.73 | 0.033 | 6.143 | 30 | 11 | 6.127766 | 2.88 | 2.51 | 0 | 1.69 | 3.1962 | 0.839679
3.7 | 86.17 | 0.0001386149 | 0.1435921 | 0.1435921 | 0.01 | 0.000435 | 0.65484 | 30 | 4 | 6.127766 | 2.88 | 2.51 | 0 | 1.69 | 3.1962 | 0.09870537
3.7 | 86.17 | 0.0001386149 | 0.1435921 | 0.1435921 | 0.01 | 0.000435 | 0.65484 | 30 | 5 | 6.127766 | 2.88 | 2.51 | 0 | 1.69 | 3.1962 | 0.05131997
3.7 | 86.17 | 0.0001386149 | 0.1435921 | 0.1435921 | 0.01 | 0.000435 | 0.65484 | 30 | 6 | 6.127766 | 2.88 | 2.51 | 0 | 1.69 | 3.1962 | 0.119253
3.7 | 86.17 | 0.0001386149 | 0.1435921 | 0.1435921 | 0.01 | 0.000435 | 0.65484 | 30 | 7 | 6.127766 | 2.88 | 2.51 | 0 | 1.69 | 3.1962 | 0.0391591
3.7 | 86.17 | 0.0001386149 | 0.1435921 | 0.1435921 | 0.01 | 0.000435 | 0.65484 | 30 | 9 | 6.127766 | 2.88 | 2.51 | 0 | 1.69 | 3.1962 | 0.05970677
3.7 | 86.17 | 0.0001386149 | 0.1435921 | 0.1435921 | 0.01 | 0.000435 | 0.65484 | 30 | 11 | 6.127766 | 2.88 | 2.51 | 0 | 1.69 | 3.1962 | 0.1398007
11 | 79.4 | 0 | 0.2261405 | 0.2304261 | 61 | 0.036 | 4.76 | 25 | 8.5 | 0.02948841 | 2.68 | 2.02 | 0.06 | 1.1 | 2.2266 | 0.02579139
11 | 79.4 | 0 | 0.2261405 | 0.2304261 | 61 | 0.036 | 4.76 | 25 | 8.5 | 0.05668597 | 2.68 | 2.02 | 0.06 | 1.1 | 2.2266 | 0.03114852
11 | 79.4 | 0 | 0.2261405 | 0.2304261 | 61 | 0.036 | 4.76 | 25 | 8.5 | 0.0858241 | 2.68 | 2.02 | 0.06 | 1.1 | 2.2266 | 0.03746466
11 | 79.4 | 0 | 0.2261405 | 0.2304261 | 61 | 0.036 | 4.76 | 25 | 8.5 | 0.1153956 | 2.68 | 2.02 | 0.06 | 1.1 | 2.2266 | 0.04298715
11 | 79.4 | 0 | 0.2261405 | 0.2304261 | 61 | 0.036 | 4.76 | 25 | 8.5 | 0.1469877 | 2.68 | 2.02 | 0.06 | 1.1 | 2.2266 | 0.04930329
11 | 79.4 | 0 | 0.2261405 | 0.2304261 | 61 | 0.036 | 4.76 | 25 | 8.5 | 0.1678222 | 2.68 | 2.02 | 0.06 | 1.1 | 2.2266 | 0.05320538
11 | 79.4 | 0 | 0.2261405 | 0.2304261 | 61 | 0.036 | 4.76 | 25 | 8.5 | 0.198558 | 2.68 | 2.02 | 0.06 | 1.1 | 2.2266 | 0.0574382
11 | 76.7 | 0 | 0.2990004 | 0.3564972 | 72.7 | 0.081 | 4.42 | 25 | 8.5 | 0.02463419 | 2.68 | 2.02 | 0.06 | 1.1 | 2.2266 | 0.01848319
11 | 76.7 | 0 | 0.2990004 | 0.3564972 | 72.7 | 0.081 | 4.42 | 25 | 8.5 | 0.05063422 | 2.68 | 2.02 | 0.06 | 1.1 | 2.2266 | 0.02043423
11 | 76.7 | 0 | 0.2990004 | 0.3564972 | 72.7 | 0.081 | 4.42 | 25 | 8.5 | 0.08323219 | 2.68 | 2.02 | 0.06 | 1.1 | 2.2266 | 0.02284825
11 | 76.7 | 0 | 0.2990004 | 0.3564972 | 72.7 | 0.081 | 4.42 | 25 | 8.5 | 0.1138026 | 2.68 | 2.02 | 0.06 | 1.1 | 2.2266 | 0.02691571
11 | 76.7 | 0 | 0.2990004 | 0.3564972 | 72.7 | 0.081 | 4.42 | 25 | 8.5 | 0.1401666 | 2.68 | 2.02 | 0.06 | 1.1 | 2.2266 | 0.03389324
11 | 76.7 | 0 | 0.2990004 | 0.3564972 | 72.7 | 0.081 | 4.42 | 25 | 8.5 | 0.1647743 | 2.68 | 2.02 | 0.06 | 1.1 | 2.2266 | 0.03567895
11 | 76.7 | 0 | 0.2990004 | 0.3564972 | 72.7 | 0.081 | 4.42 | 25 | 8.5 | 0.1997393 | 2.68 | 2.02 | 0.06 | 1.1 | 2.2266 | 0.04070541
11 | 73.4 | 0 | 0.2712685 | 0.4031146 | 102 | 0.106 | 4.08 | 25 | 8.5 | 0.02815666 | 2.68 | 2.02 | 0.06 | 1.1 | 2.2266 | 0.01587075
11 | 73.4 | 0 | 0.2712685 | 0.4031146 | 102 | 0.106 | 4.08 | 25 | 8.5 | 0.0563758 | 2.68 | 2.02 | 0.06 | 1.1 | 2.2266 | 0.01881386
11 | 73.4 | 0 | 0.2712685 | 0.4031146 | 102 | 0.106 | 4.08 | 25 | 8.5 | 0.08741611 | 2.68 | 2.02 | 0.06 | 1.1 | 2.2266 | 0.02089721
11 | 73.4 | 0 | 0.2712685 | 0.4031146 | 102 | 0.106 | 4.08 | 25 | 8.5 | 0.1146362 | 2.68 | 2.02 | 0.06 | 1.1 | 2.2266 | 0.02529536
11 | 73.4 | 0 | 0.2712685 | 0.4031146 | 102 | 0.106 | 4.08 | 25 | 8.5 | 0.1428781 | 2.68 | 2.02 | 0.06 | 1.1 | 2.2266 | 0.03194217
11 | 73.4 | 0 | 0.2712685 | 0.4031146 | 102 | 0.106 | 4.08 | 25 | 8.5 | 0.1718281 | 2.68 | 2.02 | 0.06 | 1.1 | 2.2266 | 0.03438927
11 | 73.4 | 0 | 0.2712685 | 0.4031146 | 102 | 0.106 | 4.08 | 25 | 8.5 | 0.2023028 | 2.68 | 2.02 | 0.06 | 1.1 | 2.2266 | 0.03713396
11 | 76.8 | 0 | 0.1793981 | 0.3311053 | 139.1 | 0.088 | 3.98 | 25 | 8.5 | 0.438041 | 2.68 | 2.02 | 0.06 | 1.1 | 2.2266 | 0.4262403
11 | 76.8 | 0 | 0.1793981 | 0.3311053 | 139.1 | 0.088 | 3.98 | 25 | 8.5 | 0.5529878 | 2.68 | 2.02 | 0.06 | 1.1 | 2.2266 | 0.5148775
11 | 76.8 | 0 | 0.1793981 | 0.3311053 | 139.1 | 0.088 | 3.98 | 25 | 8.5 | 0.6884511 | 2.68 | 2.02 | 0.06 | 1.1 | 2.2266 | 0.5940675
11 | 76.8 | 0 | 0.1793981 | 0.3311053 | 139.1 | 0.088 | 3.98 | 25 | 8.5 | 0.83412 | 2.68 | 2.02 | 0.06 | 1.1 | 2.2266 | 0.6335235
11 | 76.8 | 0 | 0.1793981 | 0.3311053 | 139.1 | 0.088 | 3.98 | 25 | 8.5 | 1.117533 | 2.68 | 2.02 | 0.06 | 1.1 | 2.2266 | 0.6896511
11 | 76.8 | 0 | 0.1793981 | 0.3311053 | 139.1 | 0.088 | 3.98 | 25 | 8.5 | 1.566863 | 2.68 | 2.02 | 0.06 | 1.1 | 2.2266 | 0.7360537
11 | 76.8 | 0 | 0.1793981 | 0.3311053 | 139.1 | 0.088 | 3.98 | 25 | 8.5 | 1.751726 | 2.68 | 2.02 | 0.06 | 1.1 | 2.2266 | 0.7535588
11 | 75.6 | 0 | 0.2295121 | 0.3881283 | 152.6 | 0.093 | 3.32 | 25 | 8.5 | 0.432537 | 2.68 | 2.02 | 0.06 | 1.1 | 2.2266 | 0.4290189
11 | 75.6 | 0 | 0.2295121 | 0.3881283 | 152.6 | 0.093 | 3.32 | 25 | 8.5 | 0.5858203 | 2.68 | 2.02 | 0.06 | 1.1 | 2.2266 | 0.5776738
11 | 75.6 | 0 | 0.2295121 | 0.3881283 | 152.6 | 0.093 | 3.32 | 25 | 8.5 | 0.7318762 | 2.68 | 2.02 | 0.06 | 1.1 | 2.2266 | 0.6854832
11 | 75.6 | 0 | 0.2295121 | 0.3881283 | 152.6 | 0.093 | 3.32 | 25 | 8.5 | 0.8712379 | 2.68 | 2.02 | 0.06 | 1.1 | 2.2266 | 0.7291072
11 | 75.6 | 0 | 0.2295121 | 0.3881283 | 152.6 | 0.093 | 3.32 | 25 | 8.5 | 1.158713 | 2.68 | 2.02 | 0.06 | 1.1 | 2.2266 | 0.7727311
11 | 75.6 | 0 | 0.2295121 | 0.3881283 | 152.6 | 0.093 | 3.32 | 25 | 8.5 | 1.409917 | 2.68 | 2.02 | 0.06 | 1.1 | 2.2266 | 0.80274
11 | 75.6 | 0 | 0.2295121 | 0.3881283 | 152.6 | 0.093 | 3.32 | 25 | 8.5 | 1.717909 | 2.68 | 2.02 | 0.06 | 1.1 | 2.2266 | 0.8369166
11 | 77.6 | 0 | 0.231386 | 0.3311891 | 418.7 | 0.277 | 2.65 | 25 | 8.5 | 0.4393122 | 2.68 | 2.02 | 0.06 | 1.1 | 2.2266 | 0.4345761
11 | 77.6 | 0 | 0.231386 | 0.3311891 | 418.7 | 0.277 | 2.65 | 25 | 8.5 | 0.5927668 | 2.68 | 2.02 | 0.06 | 1.1 | 2.2266 | 0.5846202
11 | 77.6 | 0 | 0.231386 | 0.3311891 | 418.7 | 0.277 | 2.65 | 25 | 8.5 | 0.732923 | 2.68 | 2.02 | 0.06 | 1.1 | 2.2266 | 0.6840939
11 | 77.6 | 0 | 0.231386 | 0.3311891 | 418.7 | 0.277 | 2.65 | 25 | 8.5 | 0.8660232 | 2.68 | 2.02 | 0.06 | 1.1 | 2.2266 | 0.7263286
11 | 77.6 | 0 | 0.231386 | 0.3311891 | 418.7 | 0.277 | 2.65 | 25 | 8.5 | 1.160734 | 2.68 | 2.02 | 0.06 | 1.1 | 2.2266 | 0.7891248
11 | 77.6 | 0 | 0.231386 | 0.3311891 | 418.7 | 0.277 | 2.65 | 25 | 8.5 | 1.443653 | 2.68 | 2.02 | 0.06 | 1.1 | 2.2266 | 0.8135765
11 | 77.6 | 0 | 0.231386 | 0.3311891 | 418.7 | 0.277 | 2.65 | 25 | 8.5 | 1.726264 | 2.68 | 2.02 | 0.06 | 1.1 | 2.2266 | 0.8355274
11 | 85.9 | 0 | 0.2297245 | 0.2360626 | 34 | 0.04 | 4.08 | 25 | 8.5 | 0.03687598 | 2.44 | 1.84 | 0 | 1.28 | 2.2206 | 0.02712096
11 | 85.9 | 0 | 0.2297245 | 0.2360626 | 34 | 0.04 | 4.08 | 25 | 8.5 | 0.06573773 | 2.44 | 1.84 | 0 | 1.28 | 2.2206 | 0.030929
11 | 85.9 | 0 | 0.2297245 | 0.2360626 | 34 | 0.04 | 4.08 | 25 | 8.5 | 0.1017617 | 2.44 | 1.84 | 0 | 1.28 | 2.2206 | 0.03699365
11 | 85.9 | 0 | 0.2297245 | 0.2360626 | 34 | 0.04 | 4.08 | 25 | 8.5 | 0.1307699 | 2.44 | 1.84 | 0 | 1.28 | 2.2206 | 0.04182424
11 | 85.9 | 0 | 0.2297245 | 0.2360626 | 34 | 0.04 | 4.08 | 25 | 8.5 | 0.1917548 | 2.44 | 1.84 | 0 | 1.28 | 2.2206 | 0.055505
11 | 85.9 | 0 | 0.2297245 | 0.2360626 | 34 | 0.04 | 4.08 | 25 | 8.5 | 0.2567575 | 2.44 | 1.84 | 0 | 1.28 | 2.2206 | 0.05603389
11 | 85.9 | 0 | 0.2297245 | 0.2360626 | 34 | 0.04 | 4.08 | 25 | 8.5 | 0.4696294 | 2.44 | 1.84 | 0 | 1.28 | 2.2206 | 0.05656278
11 | 79.4 | 0 | 0.2261405 | 0.2304261 | 61 | 0.036 | 4.76 | 25 | 8.5 | 0.03843732 | 2.44 | 1.84 | 0 | 1.28 | 2.2206 | 0.03025905
11 | 79.4 | 0 | 0.2261405 | 0.2304261 | 61 | 0.036 | 4.76 | 25 | 8.5 | 0.06654086 | 2.44 | 1.84 | 0 | 1.28 | 2.2206 | 0.03611217
11 | 79.4 | 0 | 0.2261405 | 0.2304261 | 61 | 0.036 | 4.76 | 25 | 8.5 | 0.09869274 | 2.44 | 1.84 | 0 | 1.28 | 2.2206 | 0.04496236
11 | 79.4 | 0 | 0.2261405 | 0.2304261 | 61 | 0.036 | 4.76 | 25 | 8.5 | 0.1591244 | 2.44 | 1.84 | 0 | 1.28 | 2.2206 | 0.05984193
11 | 79.4 | 0 | 0.2261405 | 0.2304261 | 61 | 0.036 | 4.76 | 25 | 8.5 | 0.2233546 | 2.44 | 1.84 | 0 | 1.28 | 2.2206 | 0.06573029
11 | 79.4 | 0 | 0.2261405 | 0.2304261 | 61 | 0.036 | 4.76 | 25 | 8.5 | 0.3134055 | 2.44 | 1.84 | 0 | 1.28 | 2.2206 | 0.0653777
11 | 79.4 | 0 | 0.2261405 | 0.2304261 | 61 | 0.036 | 4.76 | 25 | 8.5 | 0.4687641 | 2.44 | 1.84 | 0 | 1.28 | 2.2206 | 0.06953836
11 | 76.7 | 0 | 0.2990004 | 0.3564972 | 72.7 | 0.081 | 4.42 | 25 | 8.5 | 0.03637135 | 2.44 | 1.84 | 0 | 1.28 | 2.2206 | 0.02486432
11 | 76.7 | 0 | 0.2990004 | 0.3564972 | 72.7 | 0.081 | 4.42 | 25 | 8.5 | 0.06526399 | 2.44 | 1.84 | 0 | 1.28 | 2.2206 | 0.02800244
11 | 76.7 | 0 | 0.2990004 | 0.3564972 | 72.7 | 0.081 | 4.42 | 25 | 8.5 | 0.09813431 | 2.44 | 1.84 | 0 | 1.28 | 2.2206 | 0.03406709
11 | 76.7 | 0 | 0.2990004 | 0.3564972 | 72.7 | 0.081 | 4.42 | 25 | 8.5 | 0.1304041 | 2.44 | 1.84 | 0 | 1.28 | 2.2206 | 0.04496236
11 | 76.7 | 0 | 0.2990004 | 0.3564972 | 72.7 | 0.081 | 4.42 | 25 | 8.5 | 0.1613163 | 2.44 | 1.84 | 0 | 1.28 | 2.2206 | 0.05169696
11 | 76.7 | 0 | 0.2990004 | 0.3564972 | 72.7 | 0.081 | 4.42 | 25 | 8.5 | 0.2523333 | 2.44 | 1.84 | 0 | 1.28 | 2.2206 | 0.06019452
11 | 76.7 | 0 | 0.2990004 | 0.3564972 | 72.7 | 0.081 | 4.42 | 25 | 8.5 | 0.4702364 | 2.44 | 1.84 | 0 | 1.28 | 2.2206 | 0.06400256
11 | 73.4 | 0 | 0.2712685 | 0.4031146 | 102 | 0.106 | 4.08 | 25 | 8.5 | 0.0384517 | 2.44 | 1.84 | 0 | 1.28 | 2.2206 | 0.02694466
11 | 73.4 | 0 | 0.2712685 | 0.4031146 | 102 | 0.106 | 4.08 | 25 | 8.5 | 0.06623685 | 2.44 | 1.84 | 0 | 1.28 | 2.2206 | 0.03230413
11 | 73.4 | 0 | 0.2712685 | 0.4031146 | 102 | 0.106 | 4.08 | 25 | 8.5 | 0.1005375 | 2.44 | 1.84 | 0 | 1.28 | 2.2206 | 0.03734625
11 | 73.4 | 0 | 0.2712685 | 0.4031146 | 102 | 0.106 | 4.08 | 25 | 8.5 | 0.1621923 | 2.44 | 1.84 | 0 | 1.28 | 2.2206 | 0.05169696
11 | 73.4 | 0 | 0.2712685 | 0.4031146 | 102 | 0.106 | 4.08 | 25 | 8.5 | 0.2518729 | 2.44 | 1.84 | 0 | 1.28 | 2.2206 | 0.05377728
11 | 73.4 | 0 | 0.2712685 | 0.4031146 | 102 | 0.106 | 4.08 | 25 | 8.5 | 0.3150739 | 2.44 | 1.84 | 0 | 1.28 | 2.2206 | 0.05758532
11 | 73.4 | 0 | 0.2712685 | 0.4031146 | 102 | 0.106 | 4.08 | 25 | 8.5 | 0.4712887 | 2.44 | 1.84 | 0 | 1.28 | 2.2206 | 0.06417886
11 | 76.8 | 0 | 0.1793981 | 0.3311053 | 139.1 | 0.088 | 3.98 | 25 | 8.5 | 0.3276598 | 2.44 | 1.84 | 0 | 1.28 | 2.2206 | 0.3234685
11 | 76.8 | 0 | 0.1793981 | 0.3311053 | 139.1 | 0.088 | 3.98 | 25 | 8.5 | 0.4406251 | 2.44 | 1.84 | 0 | 1.28 | 2.2206 | 0.4355703
11 | 76.8 | 0 | 0.1793981 | 0.3311053 | 139.1 | 0.088 | 3.98 | 25 | 8.5 | 0.5015092 | 2.44 | 1.84 | 0 | 1.28 | 2.2206 | 0.4684758
11 | 76.8 | 0 | 0.1793981 | 0.3311053 | 139.1 | 0.088 | 3.98 | 25 | 8.5 | 0.5591936 | 2.44 | 1.84 | 0 | 1.28 | 2.2206 | 0.4684758
11 | 76.8 | 0 | 0.1793981 | 0.3311053 | 139.1 | 0.088 | 3.98 | 25 | 8.5 | 0.6251831 | 2.44 | 1.84 | 0 | 1.28 | 2.2206 | 0.4930155
11 | 76.8 | 0 | 0.1793981 | 0.3311053 | 139.1 | 0.088 | 3.98 | 25 | 8.5 | 0.7817262 | 2.44 | 1.84 | 0 | 1.28 | 2.2206 | 0.5426526
11 | 76.8 | 0 | 0.1793981 | 0.3311053 | 139.1 | 0.088 | 3.98 | 25 | 8.5 | 0.9327696 | 2.44 | 1.84 | 0 | 1.28 | 2.2206 | 0.5342868
11 | 75.6 | 0 | 0.2295121 | 0.3881283 | 152.6 | 0.093 | 3.32 | 25 | 8.5 | 0.4784422 | 2.44 | 1.84 | 0 | 1.28 | 2.2206 | 0.4768416
11 | 75.6 | 0 | 0.2295121 | 0.3881283 | 152.6 | 0.093 | 3.32 | 25 | 8.5 | 0.6305557 | 2.44 | 1.84 | 0 | 1.28 | 2.2206 | 0.6246375
11 | 75.6 | 0 | 0.2295121 | 0.3881283 | 152.6 | 0.093 | 3.32 | 25 | 8.5 | 0.7757053 | 2.44 | 1.84 | 0 | 1.28 | 2.2206 | 0.7205654
11 | 75.6 | 0 | 0.2295121 | 0.3881283 | 152.6 | 0.093 | 3.32 | 25 | 8.5 | 0.9385232 | 2.44 | 1.84 | 0 | 1.28 | 2.2206 | 0.7612789
11 | 75.6 | 0 | 0.2295121 | 0.3881283 | 152.6 | 0.093 | 3.32 | 25 | 8.5 | 1.090393 | 2.44 | 1.84 | 0 | 1.28 | 2.2206 | 0.8326671
11 | 75.6 | 0 | 0.2295121 | 0.3881283 | 152.6 | 0.093 | 3.32 | 25 | 8.5 | 1.25923 | 2.44 | 1.84 | 0 | 1.28 | 2.2206 | 0.8438215
11 | 75.6 | 0 | 0.2295121 | 0.3881283 | 152.6 | 0.093 | 3.32 | 25 | 8.5 | 1.568244 | 2.44 | 1.84 | 0 | 1.28 | 2.2206 | 0.8711498
11 | 77.6 | 0 | 0.231386 | 0.3311891 | 418.7 | 0.277 | 2.65 | 25 | 8.5 | 0.9398745 | 2.44 | 1.84 | 0 | 1.28 | 2.2206 | 0.9397494
11 | 77.6 | 0 | 0.231386 | 0.3311891 | 418.7 | 0.277 | 2.65 | 25 | 8.5 | 1.127736 | 2.44 | 1.84 | 0 | 1.28 | 2.2206 | 1.122682
11 | 77.6 | 0 | 0.231386 | 0.3311891 | 418.7 | 0.277 | 2.65 | 25 | 8.5 | 1.231558 | 2.44 | 1.84 | 0 | 1.28 | 2.2206 | 1.213032
11 | 77.6 | 0 | 0.231386 | 0.3311891 | 418.7 | 0.277 | 2.65 | 25 | 8.5 | 1.432467 | 2.44 | 1.84 | 0 | 1.28 | 2.2206 | 1.306172
11 | 77.6 | 0 | 0.231386 | 0.3311891 | 418.7 | 0.277 | 2.65 | 25 | 8.5 | 1.594568 | 2.44 | 1.84 | 0 | 1.28 | 2.2206 | 1.317326
11 | 77.6 | 0 | 0.231386 | 0.3311891 | 418.7 | 0.277 | 2.65 | 25 | 8.5 | 1.761592 | 2.44 | 1.84 | 0 | 1.28 | 2.2206 | 1.341866
11 | 77.6 | 0 | 0.231386 | 0.3311891 | 418.7 | 0.277 | 2.65 | 25 | 8.5 | 1.926985 | 2.44 | 1.84 | 0 | 1.28 | 2.2206 | 1.35804
6.55 | 86.61 | 0 | 0.2688938 | 0.2734512 | 640 | 0.403 | 3.37 | 20 | 7 | 0.1710102 | 2.88 | 2.51 | 0 | 1.69 | 3.1962 | 0.1457458
6.55 | 86.61 | 0 | 0.2688938 | 0.2734512 | 640 | 0.403 | 3.37 | 20 | 7 | 0.2199149 | 2.88 | 2.51 | 0 | 1.69 | 3.1962 | 0.1779233
6.55 | 86.61 | 0 | 0.2688938 | 0.2734512 | 640 | 0.403 | 3.37 | 20 | 7 | 0.3162202 | 2.88 | 2.51 | 0 | 1.69 | 3.1962 | 0.2383382
6.55 | 86.61 | 0 | 0.2688938 | 0.2734512 | 640 | 0.403 | 3.37 | 20 | 7 | 0.4172529 | 2.88 | 2.51 | 0 | 1.69 | 3.1962 | 0.3003948
6.55 | 86.61 | 0 | 0.2688938 | 0.2734512 | 640 | 0.403 | 3.37 | 20 | 7 | 0.5062479 | 2.88 | 2.51 | 0 | 1.69 | 3.1962 | 0.3455419
6.55 | 86.61 | 0 | 0.2688938 | 0.2734512 | 640 | 0.403 | 3.37 | 20 | 7 | 0.6493222 | 2.88 | 2.51 | 0 | 1.69 | 3.1962 | 0.3906889
6.55 | 86.61 | 0 | 0.2688938 | 0.2734512 | 640 | 0.403 | 3.37 | 20 | 7 | 0.773981 | 2.88 | 2.51 | 0 | 1.69 | 3.1962 | 0.414822
6.55 | 86.61 | 0 | 0.2688938 | 0.2734512 | 640 | 0.403 | 3.37 | 20 | 7 | 0.9111334 | 2.88 | 2.51 | 0 | 1.69 | 3.1962 | 0.4228664
6.55 | 86.61 | 0 | 0.2688938 | 0.2734512 | 640 | 0.403 | 3.37 | 20 | 7 | 1.227411 | 2.88 | 2.51 | 0 | 1.69 | 3.1962 | 0.4156429
6.55 | 86.61 | 0 | 0.2688938 | 0.2734512 | 640 | 0.403 | 3.37 | 30 | 7 | 0.2320304 | 2.88 | 2.51 | 0 | 1.69 | 3.1962 | 0.2020564
6.55 | 86.61 | 0 | 0.2688938 | 0.2734512 | 640 | 0.403 | 3.37 | 30 | 7 | 0.3557612 | 2.88 | 2.51 | 0 | 1.69 | 3.1962 | 0.2907088
6.55 | 86.61 | 0 | 0.2688938 | 0.2734512 | 640 | 0.403 | 3.37 | 30 | 7 | 0.4512032 | 2.88 | 2.51 | 0 | 1.69 | 3.1962 | 0.3463627
6.55 | 86.61 | 0 | 0.2688938 | 0.2734512 | 640 | 0.403 | 3.37 | 30 | 7 | 0.5482072 | 2.88 | 2.51 | 0 | 1.69 | 3.1962 | 0.3962707
6.55 | 86.61 | 0 | 0.2688938 | 0.2734512 | 640 | 0.403 | 3.37 | 30 | 7 | 0.6753574 | 2.88 | 2.51 | 0 | 1.69 | 3.1962 | 0.4405968
6.55 | 86.61 | 0 | 0.2688938 | 0.2734512 | 640 | 0.403 | 3.37 | 30 | 7 | 0.7983585 | 2.88 | 2.51 | 0 | 1.69 | 3.1962 | 0.4616107
6.55 | 86.61 | 0 | 0.2688938 | 0.2734512 | 640 | 0.403 | 3.37 | 30 | 7 | 0.9110239 | 2.88 | 2.51 | 0 | 1.69 | 3.1962 | 0.4729385
6.55 | 86.61 | 0 | 0.2688938 | 0.2734512 | 640 | 0.403 | 3.37 | 30 | 7 | 1.227295 | 2.88 | 2.51 | 0 | 1.69 | 3.1962 | 0.480162
6.55 | 86.61 | 0 | 0.2688938 | 0.2734512 | 640 | 0.403 | 3.37 | 40 | 7 | 0.1133182 | 2.88 | 2.51 | 0 | 1.69 | 3.1962 | 0.1119266
6.55 | 86.61 | 0 | 0.2688938 | 0.2734512 | 640 | 0.403 | 3.37 | 40 | 7 | 0.1792369 | 2.88 | 2.51 | 0 | 1.69 | 3.1962 | 0.1706998
6.55 | 86.61 | 0 | 0.2688938 | 0.2734512 | 640 | 0.403 | 3.37 | 40 | 7 | 0.2306822 | 2.88 | 2.51 | 0 | 1.69 | 3.1962 | 0.2125634
6.55 | 86.61 | 0 | 0.2688938 | 0.2734512 | 640 | 0.403 | 3.37 | 40 | 7 | 0.3528155 | 2.88 | 2.51 | 0 | 1.69 | 3.1962 | 0.3036783
6.55 | 86.61 | 0 | 0.2688938 | 0.2734512 | 640 | 0.403 | 3.37 | 40 | 7 | 0.4371209 | 2.88 | 2.51 | 0 | 1.69 | 3.1962 | 0.3657349
6.55 | 86.61 | 0 | 0.2688938 | 0.2734512 | 640 | 0.403 | 3.37 | 40 | 7 | 0.5501092 | 2.88 | 2.51 | 0 | 1.69 | 3.1962 | 0.4220455
6.55 | 86.61 | 0 | 0.2688938 | 0.2734512 | 640 | 0.403 | 3.37 | 40 | 7 | 0.6989985 | 2.88 | 2.51 | 0 | 1.69 | 3.1962 | 0.4793412
6.55 | 86.61 | 0 | 0.2688938 | 0.2734512 | 640 | 0.403 | 3.37 | 40 | 7 | 0.8197106 | 2.88 | 2.51 | 0 | 1.69 | 3.1962 | 0.5139813
6.55 | 86.61 | 0 | 0.2688938 | 0.2734512 | 640 | 0.403 | 3.37 | 40 | 7 | 0.9138536 | 2.88 | 2.51 | 0 | 1.69 | 3.1962 | 0.5244882
6.55 | 86.61 | 0 | 0.2688938 | 0.2734512 | 640 | 0.403 | 3.37 | 40 | 7 | 1.230443 | 2.88 | 2.51 | 0 | 1.69 | 3.1962 | 0.5461588
7.3 | 81.8 | 0.0001867699 | 0.3325183 | 0.344166 | 289 | 0.001 | 0.003460208 | 22 | 3 | 0.03126368 | 2.44 | 1.84 | 0 | 1.28 | 2.2206 | 0.002424592
7.3 | 81.8 | 0.0001867699 | 0.3325183 | 0.344166 | 289 | 0.001 | 0.003460208 | 22 | 5 | 0.03126368 | 2.44 | 1.84 | 0 | 1.28 | 2.2206 | 0.003135747
7.3 | 81.8 | 0.0001867699 | 0.3325183 | 0.344166 | 289 | 0.001 | 0.003460208 | 22 | 7 | 0.03126368 | 2.44 | 1.84 | 0 | 1.28 | 2.2206 | 0.004671294
7.3 | 81.8 | 0.0001867699 | 0.3325183 | 0.344166 | 289 | 0.001 | 0.003460208 | 22 | 9 | 0.03126368 | 2.44 | 1.84 | 0 | 1.28 | 2.2206 | 0.003824236
7.3 | 76.4 | 0.000263598 | 0.4630599 | 0.4773124 | 9 | 0.026 | 11.507 | 22 | 3 | 0.03126368 | 2.44 | 1.84 | 0 | 1.28 | 2.2206 | 0.003602295
7.3 | 76.4 | 0.000263598 | 0.4630599 | 0.4773124 | 9 | 0.026 | 11.507 | 22 | 5 | 0.03126368 | 2.44 | 1.84 | 0 | 1.28 | 2.2206 | 0.006936097
7.3 | 76.4 | 0.000263598 | 0.4630599 | 0.4773124 | 9 | 0.026 | 11.507 | 22 | 7 | 0.03126368 | 2.44 | 1.84 | 0 | 1.28 | 2.2206 | 0.007959795
7.3 | 76.4 | 0.000263598 | 0.4630599 | 0.4773124 | 9 | 0.026 | 11.507 | 22 | 9 | 0.03126368 | 2.44 | 1.84 | 0 | 1.28 | 2.2206 | 0.007447946
7 | 80.3 | 0.0001816106 | 0.3852221 | 0.4072575 | 352 | 0.138 | 0.3920455 | 22 | 3 | 0.03126368 | 2.44 | 1.84 | 0 | 1.28 | 2.2206 | 0.006827393
7 | 80.3 | 0.0001816106 | 0.3852221 | 0.4072575 | 352 | 0.138 | 0.3920455 | 22 | 5 | 0.03126368 | 2.44 | 1.84 | 0 | 1.28 | 2.2206 | 0.009006159
7 | 80.3 | 0.0001816106 | 0.3852221 | 0.4072575 | 352 | 0.138 | 0.3920455 | 22 | 7 | 0.03126368 | 2.44 | 1.84 | 0 | 1.28 | 2.2206 | 0.009472707
7 | 80.3 | 0.0001816106 | 0.3852221 | 0.4072575 | 352 | 0.138 | 0.3920455 | 22 | 9 | 0.03126368 | 2.44 | 1.84 | 0 | 1.28 | 2.2206 | 0.007470612
7 | 85.7 | 0.0001377544 | 0.246856 | 0.2671853 | 390 | 0.22 | 0.5641026 | 22 | 3 | 0.03126368 | 2.44 | 1.84 | 0 | 1.28 | 2.2206 | 0.01062777
7 | 85.7 | 0.0001377544 | 0.246856 | 0.2671853 | 390 | 0.22 | 0.5641026 | 22 | 5 | 0.03126368 | 2.44 | 1.84 | 0 | 1.28 | 2.2206 | 0.01360827
7 | 85.7 | 0.0001377544 | 0.246856 | 0.2671853 | 390 | 0.22 | 0.5641026 | 22 | 7 | 0.03126368 | 2.44 | 1.84 | 0 | 1.28 | 2.2206 | 0.01434209
7 | 85.7 | 0.0001377544 | 0.246856 | 0.2671853 | 390 | 0.22 | 0.5641026 | 22 | 9 | 0.03126368 | 2.44 | 1.84 | 0 | 1.28 | 2.2206 | 0.01393894
5.06 | 83.49 | 0 | 0.3515524 | 0.3515524 | 2301.61 | 1.205 | 2.094 | 30 | 6 | 4.7847 | 5.48 | 6.86 | 0.55 | 3.05 | 4.4268 | 2.662334
5.06 | 83.49 | 0 | 0.3515524 | 0.3515524 | 2301.61 | 1.205 | 2.094 | 30 | 8 | 4.7847 | 5.48 | 6.86 | 0.55 | 3.05 | 4.4268 | 2.170786
5.06 | 83.49 | 0 | 0.3515524 | 0.3515524 | 2301.61 | 1.205 | 2.094 | 30 | 10 | 4.7847 | 5.48 | 6.86 | 0.55 | 3.05 | 4.4268 | 1.870396
5.06 | 83.49 | 0 | 0.3515524 | 0.3515524 | 2301.61 | 1.205 | 2.094 | 30 | 2 | 1.250547 | 5.48 | 6.86 | 0.55 | 3.05 | 4.4268 | 1.284914
5.06 | 83.49 | 0 | 0.3515524 | 0.3515524 | 2301.61 | 1.205 | 2.094 | 30 | 4 | 1.250547 | 2.44 | 1.84 | 0 | 1.28 | 2.206 | 1.225436
5.06 | 83.49 | 0 | 0.3515524 | 0.3515524 | 2301.61 | 1.205 | 2.094 | 30 | 6 | 1.250547 | 2.44 | 1.84 | 0 | 1.28 | 2.2206 | 1.251871
5.06 | 83.49 | 0 | 0.3515524 | 0.3515524 | 2301.61 | 1.205 | 2.094 | 30 | 8 | 1.250547 | 2.44 | 1.84 | 0 | 1.28 | 2.2206 | 1.225436
5.06 | 83.49 | 0 | 0.3515524 | 0.3515524 | 2301.61 | 1.205 | 2.094 | 30 | 10 | 1.250547 | 2.44 | 1.84 | 0 | 1.28 | 2.2206 | 1.317958
5.06 | 83.49 | 0 | 0.3515524 | 0.3515524 | 2301.61 | 1.205 | 2.094 | 30 | 7 | 0.0416849 | 2.44 | 1.84 | 0 | 1.28 | 2.2206 | 0.04877768
5.06 | 83.49 | 0 | 0.3515524 | 0.3515524 | 2301.61 | 1.205 | 2.094 | 30 | 7 | 0.2084245 | 2.44 | 1.84 | 0 | 1.28 | 2.2206 | 0.2084468
5.06 | 83.49 | 0 | 0.3515524 | 0.3515524 | 2301.61 | 1.205 | 2.094 | 30 | 7 | 0.416849 | 2.44 | 1.84 | 0 | 1.28 | 2.2206 | 0.4276536
5.06 | 83.49 | 0 | 0.3515524 | 0.3515524 | 2301.61 | 1.205 | 2.094 | 30 | 7 | 1.250547 | 2.44 | 1.84 | 0 | 1.28 | 2.2206 | 1.224646
5.06 | 83.49 | 0 | 0.3515524 | 0.3515524 | 2301.61 | 1.205 | 2.094 | 30 | 7 | 2.084245 | 2.44 | 1.84 | 0 | 1.28 | 2.2206 | 2.067645
5.06 | 83.49 | 0 | 0.3515524 | 0.3515524 | 2301.61 | 1.205 | 2.094 | 30 | 7 | 2.917943 | 2.44 | 1.84 | 0 | 1.28 | 2.2206 | 2.412693
5.06 | 83.49 | 0 | 0.3515524 | 0.3515524 | 2301.61 | 1.205 | 2.094 | 30 | 7 | 3.751641 | 2.44 | 1.84 | 0 | 1.28 | 2.2206 | 2.51959
5.06 | 83.49 | 0 | 0.3515524 | 0.3515524 | 2301.61 | 1.205 | 2.094 | 30 | 7 | 4.16849 | 2.44 | 1.84 | 0 | 1.28 | 2.2206 | 2.745563
5.06 | 83.49 | 0 | 0.3515524 | 0.3515524 | 2301.61 | 1.205 | 2.094 | 40 | 7 | 0.04233323 | 2.44 | 1.84 | 0 | 1.28 | 2.2206 | 0.04877768
5.06 | 83.49 | 0 | 0.3515524 | 0.3515524 | 2301.61 | 1.205 | 2.094 | 40 | 7 | 0.2141857 | 2.44 | 1.84 | 0 | 1.28 | 2.2206 | 0.2084468
5.06 | 83.49 | 0 | 0.3515524 | 0.3515524 | 2301.61 | 1.205 | 2.094 | 40 | 7 | 0.4245126 | 2.44 | 1.84 | 0 | 1.28 | 2.2206 | 0.420888
5.06 | 83.49 | 0 | 0.3515524 | 0.3515524 | 2301.61 | 1.205 | 2.094 | 40 | 7 | 1.254705 | 2.44 | 1.84 | 0 | 1.28 | 2.2206 | 1.24359
5.06 | 83.49 | 0 | 0.3515524 | 0.3515524 | 2301.61 | 1.205 | 2.094 | 40 | 7 | 2.102853 | 2.44 | 1.84 | 0 | 1.28 | 2.2206 | 2.074411
5.06 | 83.49 | 0 | 0.3515524 | 0.3515524 | 2301.61 | 1.205 | 2.094 | 40 | 7 | 2.921076 | 2.44 | 1.84 | 0 | 1.28 | 2.2206 | 2.565596
5.06 | 83.49 | 0 | 0.3515524 | 0.3515524 | 2301.61 | 1.205 | 2.094 | 40 | 7 | 3.764949 | 2.44 | 1.84 | 0 | 1.28 | 2.2206 | 2.884935
5.06 | 83.49 | 0 | 0.3515524 | 0.3515524 | 2301.61 | 1.205 | 2.094 | 40 | 7 | 4.171923 | 2.44 | 1.84 | 0 | 1.28 | 2.2206 | 3.104142
5.06 | 83.49 | 0 | 0.3515524 | 0.3515524 | 2301.61 | 1.205 | 2.094 | 50 | 7 | 0.04233323 | 2.44 | 1.84 | 0 | 1.28 | 2.2206 | 0.05554333
5.06 | 83.49 | 0 | 0.3515524 | 0.3515524 | 2301.61 | 1.205 | 2.094 | 50 | 7 | 0.1970859 | 2.44 | 1.84 | 0 | 1.28 | 2.2206 | 0.2084468
5.06 | 83.49 | 0 | 0.3515524 | 0.3515524 | 2301.61 | 1.205 | 2.094 | 50 | 7 | 0.4074129 | 2.44 | 1.84 | 0 | 1.28 | 2.2206 | 0.420888
5.06 | 83.49 | 0 | 0.3515524 | 0.3515524 | 2301.61 | 1.205 | 2.094 | 50 | 7 | 1.263255 | 2.44 | 1.84 | 0 | 1.28 | 2.2206 | 1.24359
5.06 | 83.49 | 0 | 0.3515524 | 0.3515524 | 2301.61 | 1.205 | 2.094 | 50 | 7 | 2.085753 | 2.44 | 1.84 | 0 | 1.28 | 2.2206 | 2.074411
5.06 | 83.49 | 0 | 0.3515524 | 0.3515524 | 2301.61 | 1.205 | 2.094 | 50 | 7 | 2.925351 | 2.44 | 1.84 | 0 | 1.28 | 2.2206 | 2.811866
5.06 | 83.49 | 0 | 0.3515524 | 0.3515524 | 2301.61 | 1.205 | 2.094 | 50 | 7 | 3.747849 | 2.44 | 1.84 | 0 | 1.28 | 2.2206 | 3.435658
5.06 | 83.49 | 0 | 0.3515524 | 0.3515524 | 2301.61 | 1.205 | 2.094 | 50 | 7 | 4.171923 | 2.44 | 1.84 | 0 | 1.28 | 2.2206 | 3.462721
5.06 | 83.49 | 0 | 0.3515524 | 0.3515524 | 2301.61 | 1.205 | 2.094 | 30 | 7 | 0.05259863 | 2.44 | 1.84 | 0 | 1.28 | 2.2206 | 0.05389431
5.06 | 83.49 | 0 | 0.3515524 | 0.3515524 | 2301.61 | 1.205 | 2.094 | 30 | 7 | 0.192755 | 2.44 | 1.84 | 0 | 1.28 | 2.2206 | 0.2012326
5.06 | 83.49 | 0 | 0.3515524 | 0.3515524 | 2301.61 | 1.205 | 2.094 | 30 | 7 | 0.620028 | 5.48 | 6.86 | 0.55 | 3.05 | 4.4268 | 0.559815
5.06 | 83.49 | 0 | 0.3515524 | 0.3515524 | 2301.61 | 1.205 | 2.094 | 30 | 7 | 0.9942319 | 5.48 | 6.86 | 0.55 | 3.05 | 4.4268 | 0.9077465
5.06 | 83.49 | 0 | 0.3515524 | 0.3515524 | 2301.61 | 1.205 | 2.094 | 30 | 7 | 1.368436 | 5.48 | 6.86 | 0.55 | 3.05 | 4.4268 | 1.33556
5.06 | 83.49 | 0 | 0.3515524 | 0.3515524 | 2301.61 | 1.205 | 2.094 | 30 | 7 | 1.775298 | 5.48 | 6.86 | 0.55 | 3.05 | 4.4268 | 1.66574
5.06 | 83.49 | 0 | 0.3515524 | 0.3515524 | 2301.61 | 1.205 | 2.094 | 30 | 7 | 1.935865 | 5.48 | 6.86 | 0.55 | 3.05 | 4.4268 | 1.839706
5.06 | 83.49 | 0 | 0.3515524 | 0.3515524 | 2301.61 | 1.205 | 2.094 | 30 | 7 | 2.496491 | 5.48 | 6.86 | 0.55 | 3.05 | 4.4268 | 2.38823
5.06 | 83.49 | 0 | 0.3515524 | 0.3515524 | 2301.61 | 1.205 | 2.094 | 30 | 7 | 3.277557 | 5.48 | 6.86 | 0.55 | 3.05 | 4.4268 | 2.842671
5.06 | 83.49 | 0 | 0.3515524 | 0.3515524 | 2301.61 | 1.205 | 2.094 | 30 | 7 | 4.046376 | 5.48 | 6.86 | 0.55 | 3.05 | 4.4268 | 3.277586
5.06 | 83.49 | 0 | 0.3515524 | 0.3515524 | 2301.61 | 1.205 | 2.094 | 30 | 7 | 4.813834 | 5.48 | 6.86 | 0.55 | 3.05 | 4.4268 | 3.304213
5.06 | 83.49 | 0 | 0.3515524 | 0.3515524 | 2301.61 | 1.205 | 2.094 | 30 | 7 | 5.762271 | 5.48 | 6.86 | 0.55 | 3.05 | 4.4268 | 3.346817
5.06 | 83.49 | 0 | 0.3515524 | 0.3515524 | 2301.61 | 1.205 | 2.094 | 40 | 7 | 0.05259863 | 5.48 | 6.86 | 0.55 | 3.05 | 4.4268 | 0.04501851
5.06 | 83.49 | 0 | 0.3515524 | 0.3515524 | 2301.61 | 1.205 | 2.094 | 40 | 7 | 0.2131662 | 5.48 | 6.86 | 0.55 | 3.05 | 4.4268 | 0.1852562
5.06 | 83.49 | 0 | 0.3515524 | 0.3515524 | 2301.61 | 1.205 | 2.094 | 40 | 7 | 0.6064205 | 5.48 | 6.86 | 0.55 | 3.05 | 4.4268 | 0.5775666
5.06 | 83.49 | 0 | 0.3515524 | 0.3515524 | 2301.61 | 1.205 | 2.094 | 40 | 7 | 0.9874282 | 5.48 | 6.86 | 0.55 | 3.05 | 4.4268 | 0.9343739
5.06 | 83.49 | 0 | 0.3515524 | 0.3515524 | 2301.61 | 1.205 | 2.094 | 40 | 7 | 1.37524 | 5.48 | 6.86 | 0.55 | 3.05 | 4.4268 | 1.351537
5.06 | 83.49 | 0 | 0.3515524 | 0.3515524 | 2301.61 | 1.205 | 2.094 | 40 | 7 | 1.74264 | 5.48 | 6.86 | 0.55 | 3.05 | 4.4268 | 1.683492
5.06 | 83.49 | 0 | 0.3515524 | 0.3515524 | 2301.61 | 1.205 | 2.094 | 40 | 7 | 1.915454 | 5.48 | 6.86 | 0.55 | 3.05 | 4.4268 | 1.848581
5.06 | 83.49 | 0 | 0.3515524 | 0.3515524 | 2301.61 | 1.205 | 2.094 | 40 | 7 | 2.523706 | 5.48 | 6.86 | 0.55 | 3.05 | 4.4268 | 2.363378
5.06 | 83.49 | 0 | 0.3515524 | 0.3515524 | 2301.61 | 1.205 | 2.094 | 40 | 7 | 3.258506 | 5.48 | 6.86 | 0.55 | 3.05 | 4.4268 | 3.050365
5.06 | 83.49 | 0 | 0.3515524 | 0.3515524 | 2301.61 | 1.205 | 2.094 | 40 | 7 | 4.058622 | 5.48 | 6.86 | 0.55 | 3.05 | 4.4268 | 3.801258
5.06 | 83.49 | 0 | 0.3515524 | 0.3515524 | 2301.61 | 1.205 | 2.094 | 40 | 7 | 4.786619 | 5.48 | 6.86 | 0.55 | 3.05 | 4.4268 | 3.879365
5.06 | 83.49 | 0 | 0.3515524 | 0.3515524 | 2301.61 | 1.205 | 2.094 | 50 | 7 | 0.04579492 | 5.48 | 6.86 | 0.55 | 3.05 | 4.4268 | 0.06277011
5.06 | 83.49 | 0 | 0.3515524 | 0.3515524 | 2301.61 | 1.205 | 2.094 | 50 | 7 | 0.1995587 | 5.48 | 6.86 | 0.55 | 3.05 | 4.4268 | 0.2012326
5.06 | 83.49 | 0 | 0.3515524 | 0.3515524 | 2301.61 | 1.205 | 2.094 | 50 | 7 | 0.5873702 | 5.48 | 6.86 | 0.55 | 3.05 | 4.4268 | 0.5686908
5.06 | 83.49 | 0 | 0.3515524 | 0.3515524 | 2301.61 | 1.205 | 2.094 | 50 | 7 | 0.9534097 | 5.48 | 6.86 | 0.55 | 3.05 | 4.4268 | 0.9343739
5.06 | 83.49 | 0 | 0.3515524 | 0.3515524 | 2301.61 | 1.205 | 2.094 | 50 | 7 | 1.348025 | 5.48 | 6.86 | 0.55 | 3.05 | 4.4268 | 1.326684
5.06 | 83.49 | 0 | 0.3515524 | 0.3515524 | 2301.61 | 1.205 | 2.094 | 50 | 7 | 1.729033 | 5.48 | 6.86 | 0.55 | 3.05 | 4.4268 | 1.656864
5.06 | 83.49 | 0 | 0.3515524 | 0.3515524 | 2301.61 | 1.205 | 2.094 | 50 | 7 | 1.915454 | 5.48 | 6.86 | 0.55 | 3.05 | 4.4268 | 1.848581
5.06 | 83.49 | 0 | 0.3515524 | 0.3515524 | 2301.61 | 1.205 | 2.094 | 50 | 7 | 2.496491 | 5.48 | 6.86 | 0.55 | 3.05 | 4.4268 | 2.405982
5.06 | 83.49 | 0 | 0.3515524 | 0.3515524 | 2301.61 | 1.205 | 2.094 | 50 | 7 | 3.251703 | 5.48 | 6.86 | 0.55 | 3.05 | 4.4268 | 3.1551
5.06 | 83.49 | 0 | 0.3515524 | 0.3515524 | 2301.61 | 1.205 | 2.094 | 50 | 7 | 4.039572 | 5.48 | 6.86 | 0.55 | 3.05 | 4.4268 | 3.879365
5.06 | 84.88 | 0 | 0.3166824 | 0.3166824 | 1522.14 | 0.78 | 2.049 | 30 | 7 | 0.04144192 | 5.48 | 6.86 | 0.55 | 3.05 | 4.4268 | 0.03129976
5.06 | 84.88 | 0 | 0.3166824 | 0.3166824 | 1522.14 | 0.78 | 2.049 | 30 | 7 | 0.208757 | 5.48 | 6.86 | 0.55 | 3.05 | 4.4268 | 0.2072944
5.06 | 84.88 | 0 | 0.3166824 | 0.3166824 | 1522.14 | 0.78 | 2.049 | 30 | 7 | 0.4135438 | 5.48 | 6.86 | 0.55 | 3.05 | 4.4268 | 0.3956637
5.06 | 84.88 | 0 | 0.3166824 | 0.3166824 | 1522.14 | 0.78 | 2.049 | 30 | 7 | 1.260577 | 5.48 | 6.86 | 0.55 | 3.05 | 4.4268 | 1.205514
5.06 | 84.88 | 0 | 0.3166824 | 0.3166824 | 1522.14 | 0.78 | 2.049 | 30 | 7 | 2.111967 | 5.48 | 6.86 | 0.55 | 3.05 | 4.4268 | 2.063488
5.06 | 84.88 | 0 | 0.3166824 | 0.3166824 | 1522.14 | 0.78 | 2.049 | 30 | 7 | 2.933728 | 2.44 | 1.84 | 0 | 1.28 | 2.2206 | 2.291731
5.06 | 84.88 | 0 | 0.3166824 | 0.3166824 | 1522.14 | 0.78 | 2.049 | 30 | 7 | 3.776403 | 2.44 | 1.84 | 0 | 1.28 | 2.2206 | 2.30548
5.06 | 84.88 | 0 | 0.3166824 | 0.3166824 | 1522.14 | 0.78 | 2.049 | 30 | 7 | 4.165934 | 2.44 | 1.84 | 0 | 1.28 | 2.2206 | 2.393478
5.06 | 84.88 | 0 | 0.3166824 | 0.3166824 | 1522.14 | 0.78 | 2.049 | 40 | 7 | 0.04144192 | 2.44 | 1.84 | 0 | 1.28 | 2.2206 | 0.03817455
5.06 | 84.88 | 0 | 0.3166824 | 0.3166824 | 1522.14 | 0.78 | 2.049 | 40 | 7 | 0.208757 | 2.44 | 1.84 | 0 | 1.28 | 2.2206 | 0.2004196
5.06 | 84.88 | 0 | 0.3166824 | 0.3166824 | 1522.14 | 0.78 | 2.049 | 40 | 7 | 0.4222581 | 2.44 | 1.84 | 0 | 1.28 | 2.2206 | 0.4094132
5.06 | 84.88 | 0 | 0.3166824 | 0.3166824 | 1522.14 | 0.78 | 2.049 | 40 | 7 | 1.256219 | 2.44 | 1.84 | 0 | 1.28 | 2.2206 | 1.239888
5.06 | 84.88 | 0 | 0.3166824 | 0.3166824 | 1522.14 | 0.78 | 2.049 | 40 | 7 | 2.104124 | 2.44 | 1.84 | 0 | 1.28 | 2.2206 | 2.096487
5.06 | 84.88 | 0 | 0.3166824 | 0.3166824 | 1522.14 | 0.78 | 2.049 | 40 | 7 | 2.933728 | 2.44 | 1.84 | 0 | 1.28 | 2.2206 | 2.495225
5.06 | 84.88 | 0 | 0.3166824 | 0.3166824 | 1522.14 | 0.78 | 2.049 | 40 | 7 | 3.758975 | 2.44 | 1.84 | 0 | 1.28 | 2.2206 | 2.595597
5.06 | 84.88 | 0 | 0.3166824 | 0.3166824 | 1522.14 | 0.78 | 2.049 | 40 | 7 | 4.179005 | 2.44 | 1.84 | 0 | 1.28 | 2.2206 | 2.899462
5.06 | 84.88 | 0 | 0.3166824 | 0.3166824 | 1522.14 | 0.78 | 2.049 | 50 | 7 | 0.03708477 | 2.44 | 1.84 | 0 | 1.28 | 2.2206 | 0.03129976
5.06 | 84.88 | 0 | 0.3166824 | 0.3166824 | 1522.14 | 0.78 | 2.049 | 50 | 7 | 0.2000427 | 2.44 | 1.84 | 0 | 1.28 | 2.2206 | 0.2072944
5.06 | 84.88 | 0 | 0.3166824 | 0.3166824 | 1522.14 | 0.78 | 2.049 | 50 | 7 | 0.4135438 | 2.44 | 1.84 | 0 | 1.28 | 2.2206 | 0.4025385
5.06 | 84.88 | 0 | 0.3166824 | 0.3166824 | 1522.14 | 0.78 | 2.049 | 50 | 7 | 1.248376 | 2.44 | 1.84 | 0 | 1.28 | 2.2206 | 1.246763
5.06 | 84.88 | 0 | 0.3166824 | 0.3166824 | 1522.14 | 0.78 | 2.049 | 50 | 7 | 2.099766 | 2.44 | 1.84 | 0 | 1.28 | 2.2206 | 2.089612
5.06 | 84.88 | 0 | 0.3166824 | 0.3166824 | 1522.14 | 0.78 | 2.049 | 50 | 7 | 2.899742 | 2.44 | 1.84 | 0 | 1.28 | 2.2206 | 2.744092
5.06 | 84.88 | 0 | 0.3166824 | 0.3166824 | 1522.14 | 0.78 | 2.049 | 50 | 7 | 3.754618 | 2.44 | 1.84 | 0 | 1.28 | 2.2206 | 2.878838
5.06 | 84.88 | 0 | 0.3166824 | 0.3166824 | 1522.14 | 0.78 | 2.049 | 50 | 7 | 4.174648 | 2.44 | 1.84 | 0 | 1.28 | 2.2206 | 3.096081
5.06 | 84.88 | 0 | 0.3166824 | 0.3166824 | 1522.14 | 0.78 | 2.049 | 30 | 7 | 0.01739526 | 2.44 | 1.84 | 0 | 1.28 | 2.2206 | 0.003399625
5.06 | 84.88 | 0 | 0.3166824 | 0.3166824 | 1522.14 | 0.78 | 2.049 | 30 | 7 | 0.2062534 | 2.44 | 1.84 | 0 | 1.28 | 2.2206 | 0.1417252
5.06 | 84.88 | 0 | 0.3166824 | 0.3166824 | 1522.14 | 0.78 | 2.049 | 30 | 7 | 0.5762837 | 2.44 | 1.84 | 0 | 1.28 | 2.2206 | 0.241345
5.06 | 84.88 | 0 | 0.3166824 | 0.3166824 | 1522.14 | 0.78 | 2.049 | 30 | 7 | 0.9679082 | 2.44 | 1.84 | 0 | 1.28 | 2.2206 | 0.2494668
5.06 | 84.88 | 0 | 0.3166824 | 0.3166824 | 1522.14 | 0.78 | 2.049 | 30 | 7 | 1.348553 | 2.44 | 1.84 | 0 | 1.28 | 2.2206 | 0.2588577
5.06 | 84.88 | 0 | 0.3166824 | 0.3166824 | 1522.14 | 0.78 | 2.049 | 30 | 7 | 1.729563 | 5.48 | 6.86 | 0.55 | 3.05 | 4.4268 | 0.2556851
5.06 | 84.88 | 0 | 0.3166824 | 0.3166824 | 1522.14 | 0.78 | 2.049 | 30 | 7 | 1.919885 | 5.48 | 6.86 | 0.55 | 3.05 | 4.4268 | 0.2601268
5.06 | 84.88 | 0 | 0.3166824 | 0.3166824 | 1522.14 | 0.78 | 2.049 | 40 | 7 | 0.01739526 | 5.48 | 6.86 | 0.55 | 3.05 | 4.4268 | 0.004034148
5.06 | 84.88 | 0 | 0.3166824 | 0.3166824 | 1522.14 | 0.78 | 2.049 | 40 | 7 | 0.2007634 | 5.48 | 6.86 | 0.55 | 3.05 | 4.4268 | 0.1591111
5.06 | 84.88 | 0 | 0.3166824 | 0.3166824 | 1522.14 | 0.78 | 2.049 | 40 | 7 | 0.5832377 | 5.48 | 6.86 | 0.55 | 3.05 | 4.4268 | 0.2794162
5.06 | 84.88 | 0 | 0.3166824 | 0.3166824 | 1522.14 | 0.78 | 2.049 | 40 | 7 | 0.9679082 | 5.48 | 6.86 | 0.55 | 3.05 | 4.4268 | 0.2811929
5.06 | 84.88 | 0 | 0.3166824 | 0.3166824 | 1522.14 | 0.78 | 2.049 | 40 | 7 | 1.348553 | 5.48 | 6.86 | 0.55 | 3.05 | 4.4268 | 0.2830964
5.06 | 84.88 | 0 | 0.3166824 | 0.3166824 | 1522.14 | 0.78 | 2.049 | 40 | 7 | 1.729563 | 5.48 | 6.86 | 0.55 | 3.05 | 4.4268 | 0.2843655
5.06 | 84.88 | 0 | 0.3166824 | 0.3166824 | 1522.14 | 0.78 | 2.049 | 40 | 7 | 1.919885 | 5.48 | 6.86 | 0.55 | 3.05 | 4.4268 | 0.2893147
5.06 | 84.88 | 0 | 0.3166824 | 0.3166824 | 1522.14 | 0.78 | 2.049 | 50 | 7 | 0.01739526 | 5.48 | 6.86 | 0.55 | 3.05 | 4.4268 | 0.005303195
5.06 | 84.88 | 0 | 0.3166824 | 0.3166824 | 1522.14 | 0.78 | 2.049 | 50 | 7 | 0.1971033 | 5.48 | 6.86 | 0.55 | 3.05 | 4.4268 | 0.1704055
5.06 | 84.88 | 0 | 0.3166824 | 0.3166824 | 1522.14 | 0.78 | 2.049 | 50 | 7 | 0.5762837 | 5.48 | 6.86 | 0.55 | 3.05 | 4.4268 | 0.3223098
5.06 | 84.88 | 0 | 0.3166824 | 0.3166824 | 1522.14 | 0.78 | 2.049 | 50 | 7 | 0.9624181 | 5.48 | 6.86 | 0.55 | 3.05 | 4.4268 | 0.3248479
5.06 | 84.88 | 0 | 0.3166824 | 0.3166824 | 1522.14 | 0.78 | 2.049 | 50 | 7 | 1.352213 | 5.48 | 6.86 | 0.55 | 3.05 | 4.4268 | 0.326117
5.06 | 84.88 | 0 | 0.3166824 | 0.3166824 | 1522.14 | 0.78 | 2.049 | 50 | 7 | 1.718583 | 5.48 | 6.86 | 0.55 | 3.05 | 4.4268 | 0.3317007
5.06 | 84.88 | 0 | 0.3166824 | 0.3166824 | 1522.14 | 0.78 | 2.049 | 50 | 7 | 1.919885 | 5.48 | 6.86 | 0.55 | 3.05 | 4.4268 | 0.3304317
4.1 | 70.03745 | 0.004145833 | 0.2631111 | 0.4838295 | 2.6578 | 0.000435 | 0.65484 | 30 | 2 | 1.370197 | 5.48 | 6.86 | 0.55 | 3.05 | 4.4268 | 0.08335386
4.1 | 70.03745 | 0.004145833 | 0.2631111 | 0.4838295 | 2.6578 | 0.000435 | 0.65484 | 30 | 4 | 1.370197 | 5.48 | 6.86 | 0.55 | 3.05 | 4.4268 | 0.1697648
4.1 | 70.03745 | 0.004145833 | 0.2631111 | 0.4838295 | 2.6578 | 0.000435 | 0.65484 | 30 | 6 | 1.370197 | 5.48 | 6.86 | 0.55 | 3.05 | 4.4268 | 0.1825883
4.1 | 70.03745 | 0.004145833 | 0.2631111 | 0.4838295 | 2.6578 | 0.000435 | 0.65484 | 30 | 8 | 1.370197 | 5.48 | 6.86 | 0.55 | 3.05 | 4.4268 | 0.216768
4.1 | 70.03745 | 0.004145833 | 0.2631111 | 0.4838295 | 2.6578 | 0.000435 | 0.65484 | 30 | 10 | 1.370197 | 5.48 | 6.86 | 0.55 | 3.05 | 4.4268 | 0.2216015
4.1 | 70.03745 | 0.004145833 | 0.2631111 | 0.4838295 | 2.6578 | 0.000435 | 0.65484 | 30 | 2 | 1.225553 | 2.44 | 1.84 | 0 | 1.28 | 2.2206 | 0.07046321
4.1 | 70.03745 | 0.004145833 | 0.2631111 | 0.4838295 | 2.6578 | 0.000435 | 0.65484 | 30 | 4 | 1.225553 | 2.44 | 1.84 | 0 | 1.28 | 2.2206 | 0.07775354
4.1 | 70.03745 | 0.004145833 | 0.2631111 | 0.4838295 | 2.6578 | 0.000435 | 0.65484 | 30 | 6 | 1.225553 | 2.44 | 1.84 | 0 | 1.28 | 2.2206 | 0.08606115
4.1 | 70.03745 | 0.004145833 | 0.2631111 | 0.4838295 | 2.6578 | 0.000435 | 0.65484 | 30 | 8 | 1.225553 | 2.44 | 1.84 | 0 | 1.28 | 2.2206 | 0.1368392
4.1 | 70.03745 | 0.004145833 | 0.2631111 | 0.4838295 | 2.6578 | 0.000435 | 0.65484 | 30 | 10 | 1.225553 | 2.44 | 1.84 | 0 | 1.28 | 2.2206 | 0.146588
4.3 | 52.58 | 0.002770833 | 0.3875556 | 0.4025278 | 1156.25 | 0.67 | 2.32 | 20 | 7 | 12.50547 | 2.56 | 2.26 | 0 | 1.27 | 2.8146 | 2.14986
4.3 | 52.58 | 0.002770833 | 0.3875556 | 0.4025278 | 1156.25 | 0.67 | 2.32 | 20 | 7 | 6.252736 | 2.56 | 2.26 | 0 | 1.27 | 2.8146 | 2.016341
4.3 | 52.58 | 0.002770833 | 0.3875556 | 0.4025278 | 1156.25 | 0.67 | 2.32 | 20 | 7 | 4.16849 | 2.56 | 2.26 | 0 | 1.27 | 2.8146 | 1.966223
4.3 | 52.58 | 0.002770833 | 0.3875556 | 0.4025278 | 1156.25 | 0.67 | 2.32 | 20 | 7 | 3.126368 | 2.56 | 2.26 | 0 | 1.27 | 2.8146 | 1.902008
4.3 | 52.58 | 0.002770833 | 0.3875556 | 0.4025278 | 1156.25 | 0.67 | 2.32 | 20 | 7 | 2.501094 | 2.56 | 2.26 | 0 | 1.27 | 2.8146 | 1.856784
4.3 | 52.58 | 0.002770833 | 0.3875556 | 0.4025278 | 1156.25 | 0.67 | 2.32 | 20 | 7 | 2.084245 | 2.88 | 2.51 | 0 | 1.69 | 3.1962 | 1.684697
4.3 | 52.58 | 0.002770833 | 0.3875556 | 0.4025278 | 1156.25 | 0.67 | 2.32 | 20 | 7 | 1.786496 | 2.88 | 2.51 | 0 | 1.69 | 3.1962 | 1.458968
4.3 | 52.58 | 0.002770833 | 0.3875556 | 0.4025278 | 1156.25 | 0.67 | 2.32 | 20 | 7 | 5.218989 | 2.88 | 2.51 | 0 | 1.69 | 3.1962 | 1.015161
4.3 | 52.58 | 0.002770833 | 0.3875556 | 0.4025278 | 1156.25 | 0.67 | 2.32 | 20 | 7 | 2.609494 | 2.88 | 2.51 | 0 | 1.69 | 3.1962 | 0.9862793
4.3 | 52.58 | 0.002770833 | 0.3875556 | 0.4025278 | 1156.25 | 0.67 | 2.32 | 20 | 7 | 1.739663 | 2.88 | 2.51 | 0 | 1.69 | 3.1962 | 0.9511788
4.3 | 52.58 | 0.002770833 | 0.3875556 | 0.4025278 | 1156.25 | 0.67 | 2.32 | 20 | 7 | 1.304747 | 2.44 | 1.84 | 0 | 1.28 | 2.2206 | 0.9189749
4.3 | 52.58 | 0.002770833 | 0.3875556 | 0.4025278 | 1156.25 | 0.67 | 2.32 | 20 | 7 | 1.043798 | 2.44 | 1.84 | 0 | 1.28 | 2.2206 | 0.8847264
4.3 | 52.58 | 0.002770833 | 0.3875556 | 0.4025278 | 1156.25 | 0.67 | 2.32 | 20 | 7 | 0.8698315 | 2.44 | 1.84 | 0 | 1.28 | 2.2206 | 0.8282418
4.3 | 52.58 | 0.002770833 | 0.3875556 | 0.4025278 | 1156.25 | 0.67 | 2.32 | 20 | 7 | 0.7455698 | 2.44 | 1.84 | 0 | 1.28 | 2.2206 | 0.7396386
6.7 | 74.4 | 0 | 0.4253286 | 0.4496602 | 1034 | 0.636 | 2.461 | 25 | 2 | 1.043798 | 2.44 | 1.84 | 0 | 1.28 | 2.2206 | 0.4672369
6.7 | 74.4 | 0 | 0.4253286 | 0.4496602 | 1034 | 0.636 | 2.461 | 25 | 4 | 1.043798 | 2.44 | 1.84 | 0 | 1.28 | 2.2206 | 0.5611938
6.7 | 74.4 | 0 | 0.4253286 | 0.4496602 | 1034 | 0.636 | 2.461 | 25 | 6 | 1.043798 | 2.44 | 1.84 | 0 | 1.28 | 2.2206 | 0.5697933
6.7 | 74.4 | 0 | 0.4253286 | 0.4496602 | 1034 | 0.636 | 2.461 | 25 | 8 | 1.043798 | 3.03 | 2.28 | 0.46 | 1.21 | 3.5436 | 0.5439949
6.7 | 74.4 | 0 | 0.4253286 | 0.4496602 | 1034 | 0.636 | 2.461 | 25 | 10 | 1.043798 | 3.03 | 2.28 | 0.46 | 1.21 | 3.5436 | 0.540173
6.7 | 74.4 | 0 | 0.4253286 | 0.4496602 | 1034 | 0.636 | 2.461 | 25 | 12 | 1.043798 | 3.03 | 2.28 | 0.46 | 1.21 | 3.5436 | 0.5092786
6.7 | 74.4 | 0 | 0.4253286 | 0.4496602 | 1034 | 0.636 | 2.461 | 25 | 6 | 2.153115 | 3.03 | 2.28 | 0.46 | 1.21 | 3.5436 | 1.713312
6.7 | 74.4 | 0 | 0.4253286 | 0.4496602 | 1034 | 0.636 | 2.461 | 25 | 7 | 2.153115 | 3.03 | 2.28 | 0.46 | 1.21 | 3.5436 | 1.705007
6.7 | 74.4 | 0 | 0.4253286 | 0.4496602 | 1034 | 0.636 | 2.461 | 25 | 8 | 2.153115 | 3.03 | 2.28 | 0.46 | 1.21 | 3.5436 | 1.705007
6.7 | 74.4 | 0 | 0.4253286 | 0.4496602 | 1034 | 0.636 | 2.461 | 25 | 9 | 2.153115 | 3.03 | 2.28 | 0.46 | 1.21 | 3.5436 | 1.685074
6.7 | 74.4 | 0 | 0.4253286 | 0.4496602 | 1034 | 0.636 | 2.461 | 25 | 10 | 2.153115 | 2.56 | 2.26 | 0 | 1.27 | 2.8146 | 1.685074
6.7 | 74.4 | 0 | 0.4253286 | 0.4496602 | 1034 | 0.636 | 2.461 | 25 | 11 | 2.153115 | 2.56 | 2.26 | 0 | 1.27 | 2.8146 | 1.696701
6.7 | 74.4 | 0 | 0.4253286 | 0.4496602 | 1034 | 0.636 | 2.461 | 25 | 7 | 0.5218989 | 2.56 | 2.26 | 0 | 1.27 | 2.8146 | 0.517911
6.7 | 74.4 | 0 | 0.4253286 | 0.4496602 | 1034 | 0.636 | 2.461 | 25 | 7 | 1.043798 | 2.56 | 2.26 | 0 | 1.27 | 2.8146 | 0.5747804
6.7 | 74.4 | 0 | 0.4253286 | 0.4496602 | 1034 | 0.636 | 2.461 | 25 | 7 | 2.087596 | 2.56 | 2.26 | 0 | 1.27 | 2.8146 | 0.6356926
6.7 | 74.4 | 0 | 0.4253286 | 0.4496602 | 1034 | 0.636 | 2.461 | 25 | 7 | 2.609494 | 2.56 | 2.26 | 0 | 1.27 | 2.8146 | 0.6356926
6.7 | 74.4 | 0 | 0.4253286 | 0.4496602 | 1034 | 0.636 | 2.461 | 25 | 7 | 1.43541 | 2.56 | 2.26 | 0 | 1.27 | 2.8146 | 1.433656
6.7 | 74.4 | 0 | 0.4253286 | 0.4496602 | 1034 | 0.636 | 2.461 | 25 | 7 | 2.87082 | 3.03 | 2.28 | 0.46 | 1.21 | 3.5436 | 1.768384
6.7 | 74.4 | 0 | 0.4253286 | 0.4496602 | 1034 | 0.636 | 2.461 | 25 | 7 | 5.741641 | 3.03 | 2.28 | 0.46 | 1.21 | 3.5436 | 2.047899
6.7 | 74.4 | 0 | 0.4253286 | 0.4496602 | 1034 | 0.636 | 2.461 | 25 | 7 | 7.177051 | 3.03 | 2.28 | 0.46 | 1.21 | 3.5436 | 2.102249
3.7 | 70.03745 | 0.004145833 | 0.2631111 | 0.4838295 | 2.6578 | 0.000435 | 0.65484 | 30 | 7 | 0.1563184 | 3.03 | 2.28 | 0.46 | 1.21 | 3.5436 | 0.1709196
3.7 | 70.03745 | 0.004145833 | 0.2631111 | 0.4838295 | 2.6578 | 0.000435 | 0.65484 | 30 | 7 | 0.01563184 | 3.03 | 2.28 | 0.46 | 1.21 | 3.5436 | 0.123615
3.7 | 70.03745 | 0.004145833 | 0.2631111 | 0.4838295 | 2.6578 | 0.000435 | 0.65484 | 30 | 7 | 0.007815919 | 3.03 | 2.28 | 0.46 | 1.21 | 3.5436 | 0.06653564
3.7 | 70.03745 | 0.004145833 | 0.2631111 | 0.4838295 | 2.6578 | 0.000435 | 0.65484 | 30 | 7 | 0.005210613 | 2.44 | 1.84 | 0 | 1.28 | 2.206 | 0.04448875
3.7 | 70.03745 | 0.004145833 | 0.2631111 | 0.4838295 | 2.6578 | 0.000435 | 0.65484 | 30 | 7 | 0.003126368 | 2.44 | 1.84 | 0 | 1.28 | 2.206 | 0.02593794
3.7 | 70.03745 | 0.004145833 | 0.2631111 | 0.4838295 | 2.6578 | 0.000435 | 0.65484 | 30 | 7 | 0.07177051 | 2.44 | 1.84 | 0 | 1.28 | 2.206 | 0.01520386
3.7 | 70.03745 | 0.004145833 | 0.2631111 | 0.4838295 | 2.6578 | 0.000435 | 0.65484 | 30 | 7 | 0.007177051 | 2.44 | 1.84 | 0 | 1.28 | 2.206 | 0.04978752
3.7 | 70.03745 | 0.004145833 | 0.2631111 | 0.4838295 | 2.6578 | 0.000435 | 0.65484 | 30 | 7 | 0.003588525 | 2.44 | 1.84 | 0 | 1.28 | 2.2206 | 0.03436508
3.7 | 70.03745 | 0.004145833 | 0.2631111 | 0.4838295 | 2.6578 | 0.000435 | 0.65484 | 30 | 7 | 0.00239235 | 2.44 | 1.84 | 0 | 1.28 | 2.2206 | 0.02354934
3.7 | 70.03745 | 0.004145833 | 0.2631111 | 0.4838295 | 2.6578 | 0.000435 | 0.65484 | 30 | 7 | 0.00143541 | 3.03 | 2.28 | 0.46 | 1.21 | 3.5436 | 0.01356816
12.31 | 91.33807 | 6.944444e-05 | 0.08888889 | 0.1351423 | 136.2 | 0.084 | 2.57 | 25 | 2 | 0.04029009 | 3.03 | 2.28 | 0.46 | 1.21 | 3.5436 | 0.1422809
12.31 | 91.33807 | 6.944444e-05 | 0.08888889 | 0.1351423 | 136.2 | 0.084 | 2.57 | 25 | 4 | 0.04029009 | 3.03 | 2.28 | 0.46 | 1.21 | 3.5436 | 0.1405402
12.31 | 91.33807 | 6.944444e-05 | 0.08888889 | 0.1351423 | 136.2 | 0.084 | 2.57 | 25 | 6 | 0.04029009 | 3.03 | 2.28 | 0.46 | 1.21 | 3.5436 | 0.1360144
12.31 | 91.33807 | 6.944444e-05 | 0.08888889 | 0.1351423 | 136.2 | 0.084 | 2.57 | 25 | 8 | 0.04029009 | 5.48 | 6.86 | 0.55 | 3.05 | 4.4268 | 0.1303281
12.31 | 91.33807 | 6.944444e-05 | 0.08888889 | 0.1351423 | 136.2 | 0.084 | 2.57 | 25 | 2 | 0.02554278 | 5.48 | 6.86 | 0.55 | 3.05 | 4.4268 | 0.1136712
12.31 | 91.33807 | 6.944444e-05 | 0.08888889 | 0.1351423 | 136.2 | 0.084 | 2.57 | 25 | 4 | 0.02554278 | 5.48 | 6.86 | 0.55 | 3.05 | 4.4268 | 0.1107284
12.31 | 91.33807 | 6.944444e-05 | 0.08888889 | 0.1351423 | 136.2 | 0.084 | 2.57 | 25 | 6 | 0.02554278 | 5.48 | 6.86 | 0.55 | 3.05 | 4.4268 | 0.1096984
12.31 | 91.33807 | 6.944444e-05 | 0.08888889 | 0.1351423 | 136.2 | 0.084 | 2.57 | 25 | 8 | 0.02554278 | 2.44 | 1.84 | 0 | 1.28 | 2.2206 | 0.1089627
12.31 | 91.33807 | 6.944444e-05 | 0.08888889 | 0.1351423 | 120.6 | 0.076 | 2.53 | 25 | 2 | 0.04029009 | 2.44 | 1.84 | 0 | 1.28 | 2.2206 | 0.1889835
12.31 | 91.33807 | 6.944444e-05 | 0.08888889 | 0.1351423 | 120.6 | 0.076 | 2.53 | 25 | 4 | 0.04029009 | 2.44 | 1.84 | 0 | 1.28 | 2.2206 | 0.1827088
12.31 | 91.33807 | 6.944444e-05 | 0.08888889 | 0.1351423 | 120.6 | 0.076 | 2.53 | 25 | 6 | 0.04029009 | 2.44 | 1.84 | 0 | 1.28 | 2.2206 | 0.1832898
12.31 | 91.33807 | 6.944444e-05 | 0.08888889 | 0.1351423 | 120.6 | 0.076 | 2.53 | 25 | 8 | 0.04029009 | 2.44 | 1.84 | 0 | 1.28 | 2.2206 | 0.1850327
12.31 | 91.33807 | 6.944444e-05 | 0.08888889 | 0.1351423 | 120.6 | 0.076 | 2.53 | 25 | 2 | 0.02554278 | 5.48 | 6.86 | 0.55 | 3.05 | 4.4268 | 0.1411735
12.31 | 91.33807 | 6.944444e-05 | 0.08888889 | 0.1351423 | 120.6 | 0.076 | 2.53 | 25 | 4 | 0.02554278 | 5.48 | 6.86 | 0.55 | 3.05 | 4.4268 | 0.1397002
12.31 | 91.33807 | 6.944444e-05 | 0.08888889 | 0.1351423 | 120.6 | 0.076 | 2.53 | 25 | 6 | 0.02554278 | 5.48 | 6.86 | 0.55 | 3.05 | 4.4268 | 0.1383005
12.31 | 91.33807 | 6.944444e-05 | 0.08888889 | 0.1351423 | 120.6 | 0.076 | 2.53 | 25 | 8 | 0.02554278 | 5.48 | 6.86 | 0.55 | 3.05 | 4.4268 | 0.1393319
12.31 | 91.33807 | 6.944444e-05 | 0.08888889 | 0.1351423 | 120.6 | 0.076 | 2.53 | 15 | 7 | 0 | 5.48 | 6.86 | 0.55 | 3.05 | 4.4268 | 0
12.31 | 91.33807 | 6.944444e-05 | 0.08888889 | 0.1351423 | 120.6 | 0.076 | 2.53 | 15 | 7 | 0.005036261 | 2.97 | 4.09 | 0.06 | 2.13 | 2.8852 | 0.06049531
12.31 | 91.33807 | 6.944444e-05 | 0.08888889 | 0.1351423 | 120.6 | 0.076 | 2.53 | 15 | 7 | 0.01007252 | 2.97 | 4.09 | 0.06 | 2.13 | 2.8852 | 0.1164874
12.31 | 91.33807 | 6.944444e-05 | 0.08888889 | 0.1351423 | 120.6 | 0.076 | 2.53 | 15 | 7 | 0.02014504 | 2.97 | 4.09 | 0.06 | 2.13 | 2.8852 | 0.222556
12.31 | 91.33807 | 6.944444e-05 | 0.08888889 | 0.1351423 | 120.6 | 0.076 | 2.53 | 15 | 7 | 0.04029009 | 2.97 | 4.09 | 0.06 | 2.13 | 2.8852 | 0.2541978
12.31 | 91.33807 | 6.944444e-05 | 0.08888889 | 0.1351423 | 120.6 | 0.076 | 2.53 | 25 | 7 | 0 | 4.08 | 5.99 | 0 | 3.77 | 5.2663 | 0
12.31 | 91.33807 | 6.944444e-05 | 0.08888889 | 0.1351423 | 120.6 | 0.076 | 2.53 | 25 | 7 | 0.005036261 | 4.08 | 5.99 | 0 | 3.77 | 5.2663 | 0.05636811
12.31 | 91.33807 | 6.944444e-05 | 0.08888889 | 0.1351423 | 120.6 | 0.076 | 2.53 | 25 | 7 | 0.01007252 | 4.08 | 5.99 | 0 | 3.77 | 5.2663 | 0.1104342
12.31 | 91.33807 | 6.944444e-05 | 0.08888889 | 0.1351423 | 120.6 | 0.076 | 2.53 | 25 | 7 | 0.02014504 | 4.08 | 5.99 | 0 | 3.77 | 5.2663 | 0.2096242
12.31 | 91.33807 | 6.944444e-05 | 0.08888889 | 0.1351423 | 120.6 | 0.076 | 2.53 | 25 | 7 | 0.04029009 | 2.97 | 4.09 | 0.06 | 2.13 | 2.8852 | 0.2387896
4.1 | 70.03745 | 0.004145833 | 0.2631111 | 0.4838295 | 120.6 | 0.076 | 2.53 | 35 | 7 | 0 | 2.97 | 4.09 | 0.06 | 2.13 | 2.8852 | 0
4.1 | 70.03745 | 0.004145833 | 0.2631111 | 0.4838295 | 120.6 | 0.076 | 2.53 | 35 | 7 | 0.005036261 | 2.97 | 4.09 | 0.06 | 2.13 | 2.8852 | 0.0463253
4.1 | 70.03745 | 0.004145833 | 0.2631111 | 0.4838295 | 120.6 | 0.076 | 2.53 | 35 | 7 | 0.01007252 | 2.97 | 4.09 | 0.06 | 2.13 | 2.8852 | 0.1016296
4.1 | 70.03745 | 0.004145833 | 0.2631111 | 0.4838295 | 120.6 | 0.076 | 2.53 | 35 | 7 | 0.02014504 | 4.08 | 5.99 | 0 | 3.77 | 5.2663 | 0.1982056
4.1 | 70.03745 | 0.004145833 | 0.2631111 | 0.4838295 | 120.6 | 0.076 | 2.53 | 35 | 7 | 0.04029009 | 4.08 | 5.99 | 0 | 3.77 | 5.2663 | 0.2279214
8.97 | 94.04082 | 0.002152778 | 0.1066667 | 0.1475 | 120.6 | 0.076 | 2.53 | 45 | 7 | 0 | 4.08 | 5.99 | 0 | 3.77 | 5.2663 | 0
8.97 | 94.04082 | 0.002152778 | 0.1066667 | 0.1475 | 120.6 | 0.076 | 2.53 | 45 | 7 | 0.005036261 | 4.08 | 5.99 | 0 | 3.77 | 5.2663 | 0.0408224
8.97 | 94.04082 | 0.002152778 | 0.1066667 | 0.1475 | 120.6 | 0.076 | 2.53 | 45 | 7 | 0.01007252 | 2.97 | 4.09 | 0.06 | 2.13 | 2.8852 | 0.09089889
8.97 | 94.04082 | 0.002152778 | 0.1066667 | 0.1475 | 120.6 | 0.076 | 2.53 | 45 | 7 | 0.02014504 | 2.97 | 4.09 | 0.06 | 2.13 | 2.8852 | 0.1719293
8.97 | 94.04082 | 0.002152778 | 0.1066667 | 0.1475 | 120.6 | 0.076 | 2.53 | 45 | 7 | 0.04029009 | 2.97 | 4.09 | 0.06 | 2.13 | 2.8852 | 0.2151271
12.31 | 91.33807 | 6.944444e-05 | 0.08888889 | 0.1351423 | 120.6 | 0.076 | 2.53 | 15 | 7 | 0 | 2.97 | 4.09 | 0.06 | 2.13 | 2.8852 | 0
12.31 | 91.33807 | 6.944444e-05 | 0.08888889 | 0.1351423 | 120.6 | 0.076 | 2.53 | 15 | 7 | 0.003192848 | 2.97 | 4.09 | 0.06 | 2.13 | 2.8852 | 0.05721126
12.31 | 91.33807 | 6.944444e-05 | 0.08888889 | 0.1351423 | 120.6 | 0.076 | 2.53 | 15 | 7 | 0.006385696 | 2.97 | 4.09 | 0.06 | 2.13 | 2.8852 | 0.08931504
12.31 | 91.33807 | 6.944444e-05 | 0.08888889 | 0.1351423 | 120.6 | 0.076 | 2.53 | 15 | 7 | 0.01277139 | 2.97 | 4.09 | 0.06 | 2.13 | 2.8852 | 0.1415709
12.31 | 91.33807 | 6.944444e-05 | 0.08888889 | 0.1351423 | 120.6 | 0.076 | 2.53 | 15 | 7 | 0.02554278 | 2.97 | 4.09 | 0.06 | 2.13 | 2.8852 | 0.1732385
12.31 | 91.33807 | 6.944444e-05 | 0.08888889 | 0.1351423 | 120.6 | 0.076 | 2.53 | 25 | 7 | 0 | 2.97 | 4.09 | 0.06 | 2.13 | 2.8852 | 0
12.31 | 91.33807 | 6.944444e-05 | 0.08888889 | 0.1351423 | 120.6 | 0.076 | 2.53 | 25 | 7 | 0.003192848 | 2.97 | 4.09 | 0.06 | 2.13 | 2.8852 | 0.05040667
12.31 | 91.33807 | 6.944444e-05 | 0.08888889 | 0.1351423 | 120.6 | 0.076 | 2.53 | 25 | 7 | 0.006385696 | 2.97 | 4.09 | 0.06 | 2.13 | 2.8852 | 0.08678512
12.31 | 91.33807 | 6.944444e-05 | 0.08888889 | 0.1351423 | 120.6 | 0.076 | 2.53 | 25 | 7 | 0.01277139 | 2.97 | 4.09 | 0.06 | 2.13 | 2.8852 | 0.1372962
12.31 | 91.33807 | 6.944444e-05 | 0.08888889 | 0.1351423 | 120.6 | 0.076 | 2.53 | 25 | 7 | 0.02554278 | 2.97 | 4.09 | 0.06 | 2.13 | 2.8852 | 0.1642529
4.1 | 70.03745 | 0.004145833 | 0.2631111 | 0.4838295 | 120.6 | 0.076 | 2.53 | 35 | 7 | 0 | 2.97 | 4.09 | 0.06 | 2.13 | 2.8852 | 0
4.1 | 70.03745 | 0.004145833 | 0.2631111 | 0.4838295 | 120.6 | 0.076 | 2.53 | 35 | 7 | 0.003192848 | 2.97 | 4.09 | 0.06 | 2.13 | 2.8852 | 0.04569579
4.1 | 70.03745 | 0.004145833 | 0.2631111 | 0.4838295 | 120.6 | 0.076 | 2.53 | 35 | 7 | 0.006385696 | 2.97 | 4.09 | 0.06 | 2.13 | 2.8852 | 0.07945709
4.1 | 70.03745 | 0.004145833 | 0.2631111 | 0.4838295 | 120.6 | 0.076 | 2.53 | 35 | 7 | 0.01277139 | 2.97 | 4.09 | 0.06 | 2.13 | 2.8852 | 0.1265659
4.1 | 70.03745 | 0.004145833 | 0.2631111 | 0.4838295 | 120.6 | 0.076 | 2.53 | 35 | 7 | 0.02554278 | 2.97 | 4.09 | 0.06 | 2.13 | 2.8852 | 0.1531736
8.97 | 94.04082 | 0.002152778 | 0.1066667 | 0.1475 | 120.6 | 0.076 | 2.53 | 45 | 7 | 0 | 2.97 | 4.09 | 0.06 | 2.13 | 2.8852 | 0
8.97 | 94.04082 | 0.002152778 | 0.1066667 | 0.1475 | 120.6 | 0.076 | 2.53 | 45 | 7 | 0.003192848 | 2.97 | 4.09 | 0.06 | 2.13 | 2.8852 | 0.03627402
8.97 | 94.04082 | 0.002152778 | 0.1066667 | 0.1475 | 120.6 | 0.076 | 2.53 | 45 | 7 | 0.006385696 | 4.08 | 5.99 | 0 | 3.77 | 5.2663 | 0.07308867
8.97 | 94.04082 | 0.002152778 | 0.1066667 | 0.1475 | 120.6 | 0.076 | 2.53 | 45 | 7 | 0.01277139 | 4.08 | 5.99 | 0 | 3.77 | 5.2663 | 0.1201975
8.97 | 94.04082 | 0.002152778 | 0.1066667 | 0.1475 | 120.6 | 0.076 | 2.53 | 45 | 7 | 0.02554278 | 4.08 | 5.99 | 0 | 3.77 | 5.2663 | 0.1462818
4.1 | 66.2379 | 0.0004166667 | 0.7111111 | 0.7791667 | 9.123 | 0.026 | 11.507 | 25 | 3 | 0.416849 | 4.08 | 5.99 | 0 | 3.77 | 5.2663 | 0.04875771
4.1 | 66.2379 | 0.0004166667 | 0.7111111 | 0.7791667 | 9.123 | 0.026 | 11.507 | 25 | 4 | 0.416849 | 4.08 | 5.99 | 0 | 3.77 | 5.2663 | 0.04677421
4.1 | 66.2379 | 0.0004166667 | 0.7111111 | 0.7791667 | 9.123 | 0.026 | 11.507 | 25 | 5 | 0.416849 | 4.08 | 5.99 | 0 | 3.77 | 5.2663 | 0.04771375
4.1 | 66.2379 | 0.0004166667 | 0.7111111 | 0.7791667 | 9.123 | 0.026 | 11.507 | 25 | 6 | 0.416849 | 4.08 | 5.99 | 0 | 3.77 | 5.2663 | 0.04823573
4.1 | 66.2379 | 0.0004166667 | 0.7111111 | 0.7791667 | 9.123 | 0.026 | 11.507 | 25 | 7 | 0.416849 | 4.08 | 5.99 | 0 | 3.77 | 5.2663 | 0.04520828
4.1 | 66.2379 | 0.0004166667 | 0.7111111 | 0.7791667 | 9.123 | 0.026 | 11.507 | 25 | 8 | 0.416849 | 4.08 | 5.99 | 0 | 3.77 | 5.2663 | 0.04416432
4.1 | 66.2379 | 0.0004166667 | 0.7111111 | 0.7791667 | 9.123 | 0.026 | 11.507 | 25 | 9 | 0.416849 | 4.08 | 5.99 | 0 | 3.77 | 5.2663 | 0.04677421
4.1 | 66.2379 | 0.0004166667 | 0.7111111 | 0.7791667 | 9.123 | 0.026 | 11.507 | 25 | 10 | 0.416849 | 4.08 | 5.99 | 0 | 3.77 | 5.2663 | 0.04771375
4.2 | 73.88405 | 0.0001388889 | 0.5511111 | 0.5919444 | 21.772 | 0.033 | 6.143 | 25 | 3 | 0.416849 | 4.08 | 5.99 | 0 | 3.77 | 5.2663 | 0.07130704
4.2 | 73.88405 | 0.0001388889 | 0.5511111 | 0.5919444 | 21.772 | 0.033 | 6.143 | 25 | 4 | 0.416849 | 4.08 | 5.99 | 0 | 3.77 | 5.2663 | 0.06514772
4.2 | 73.88405 | 0.0001388889 | 0.5511111 | 0.5919444 | 21.772 | 0.033 | 6.143 | 25 | 5 | 0.416849 | 4.08 | 5.99 | 0 | 3.77 | 5.2663 | 0.0739169
4.2 | 73.88405 | 0.0001388889 | 0.5511111 | 0.5919444 | 21.772 | 0.033 | 6.143 | 25 | 6 | 0.416849 | 4.08 | 5.99 | 0 | 3.77 | 5.2663 | 0.06974111
4.2 | 73.88405 | 0.0001388889 | 0.5511111 | 0.5919444 | 21.772 | 0.033 | 6.143 | 25 | 7 | 0.416849 | 4.08 | 5.99 | 0 | 3.77 | 5.2663 | 0.07026308
4.2 | 73.88405 | 0.0001388889 | 0.5511111 | 0.5919444 | 21.772 | 0.033 | 6.143 | 25 | 8 | 0.416849 | 4.08 | 5.99 | 0 | 3.77 | 5.2663 | 0.06974111
4.2 | 73.88405 | 0.0001388889 | 0.5511111 | 0.5919444 | 21.772 | 0.033 | 6.143 | 25 | 9 | 0.416849 | 4.08 | 5.99 | 0 | 3.77 | 5.2663 | 0.07339492
4.2 | 73.88405 | 0.0001388889 | 0.5511111 | 0.5919444 | 21.772 | 0.033 | 6.143 | 25 | 10 | 0.416849 | 4.08 | 5.99 | 0 | 3.77 | 5.2663 | 0.07798831
4.7 | 80.24986 | 6.944444e-05 | 0.3733333 | 0.4005556 | 89.393 | 0.072 | 3.235 | 25 | 3 | 0.416849 | 4.08 | 5.99 | 0 | 3.77 | 5.2663 | 0.1706911
4.7 | 80.24986 | 6.944444e-05 | 0.3733333 | 0.4005556 | 89.393 | 0.072 | 3.235 | 25 | 4 | 0.416849 | 2.44 | 1.84 | 0 | 1.28 | 2.2206 | 0.1599384
4.7 | 80.24986 | 6.944444e-05 | 0.3733333 | 0.4005556 | 89.393 | 0.072 | 3.235 | 25 | 5 | 0.416849 | 2.44 | 1.84 | 0 | 1.28 | 2.2206 | 0.1697515
4.7 | 80.24986 | 6.944444e-05 | 0.3733333 | 0.4005556 | 89.393 | 0.072 | 3.235 | 25 | 6 | 0.416849 | 2.44 | 1.84 | 0 | 1.28 | 2.2206 | 0.1701691
4.7 | 80.24986 | 6.944444e-05 | 0.3733333 | 0.4005556 | 89.393 | 0.072 | 3.235 | 25 | 7 | 0.416849 | 2.44 | 1.84 | 0 | 1.28 | 2.2206 | 0.171735
4.7 | 80.24986 | 6.944444e-05 | 0.3733333 | 0.4005556 | 89.393 | 0.072 | 3.235 | 25 | 8 | 0.416849 | 2.44 | 1.84 | 0 | 1.28 | 2.2206 | 0.1712131
4.7 | 80.24986 | 6.944444e-05 | 0.3733333 | 0.4005556 | 89.393 | 0.072 | 3.235 | 25 | 9 | 0.416849 | 2.44 | 1.84 | 0 | 1.28 | 2.2206 | 0.1706911
4.7 | 80.24986 | 6.944444e-05 | 0.3733333 | 0.4005556 | 89.393 | 0.072 | 3.235 | 25 | 10 | 0.416849 | 2.44 | 1.84 | 0 | 1.28 | 2.2206 | 0.172779
4.1 | 66.2379 | 0.0004166667 | 0.7111111 | 0.7791667 | 9.123 | 0.026 | 11.507 | 25 | 3 | 0.2783461 | 2.44 | 1.84 | 0 | 1.28 | 2.2206 | 0.05680477
4.1 | 66.2379 | 0.0004166667 | 0.7111111 | 0.7791667 | 9.123 | 0.026 | 11.507 | 25 | 4 | 0.2783461 | 2.44 | 1.84 | 0 | 1.28 | 2.2206 | 0.05110574
4.1 | 66.2379 | 0.0004166667 | 0.7111111 | 0.7791667 | 9.123 | 0.026 | 11.507 | 25 | 5 | 0.2783461 | 2.44 | 1.84 | 0 | 1.28 | 2.2206 | 0.04849768
4.1 | 66.2379 | 0.0004166667 | 0.7111111 | 0.7791667 | 9.123 | 0.026 | 11.507 | 25 | 6 | 0.2783461 | 2.44 | 1.84 | 0 | 1.28 | 2.2206 | 0.04849768
4.1 | 66.2379 | 0.0004166667 | 0.7111111 | 0.7791667 | 9.123 | 0.026 | 11.507 | 25 | 7 | 0.2783461 | 2.44 | 1.84 | 0 | 1.28 | 2.2206 | 0.04806302
4.1 | 66.2379 | 0.0004166667 | 0.7111111 | 0.7791667 | 9.123 | 0.026 | 11.507 | 25 | 8 | 0.2783461 | 2.44 | 1.84 | 0 | 1.28 | 2.2206 | 0.04328162
4.1 | 66.2379 | 0.0004166667 | 0.7111111 | 0.7791667 | 9.123 | 0.026 | 11.507 | 25 | 9 | 0.2783461 | 2.44 | 1.84 | 0 | 1.28 | 2.2206 | 0.04352309
4.1 | 66.2379 | 0.0004166667 | 0.7111111 | 0.7791667 | 9.123 | 0.026 | 11.507 | 25 | 10 | 0.2783461 | 2.44 | 1.84 | 0 | 1.28 | 2.2206 | 0.04115655
4.2 | 73.88405 | 0.0001388889 | 0.5511111 | 0.5919444 | 21.772 | 0.033 | 6.143 | 25 | 3 | 0.2783461 | 2.44 | 1.84 | 0 | 1.28 | 2.2206 | 0.06631928
4.2 | 73.88405 | 0.0001388889 | 0.5511111 | 0.5919444 | 21.772 | 0.033 | 6.143 | 25 | 4 | 0.2783461 | 2.44 | 1.84 | 0 | 1.28 | 2.2206 | 0.05279613
4.2 | 73.88405 | 0.0001388889 | 0.5511111 | 0.5919444 | 21.772 | 0.033 | 6.143 | 25 | 5 | 0.2783461 | 2.44 | 1.84 | 0 | 1.28 | 2.2206 | 0.05231316
4.2 | 73.88405 | 0.0001388889 | 0.5511111 | 0.5919444 | 21.772 | 0.033 | 6.143 | 25 | 6 | 0.2783461 | 2.44 | 1.84 | 0 | 1.28 | 2.2206 | 0.05231316
4.2 | 73.88405 | 0.0001388889 | 0.5511111 | 0.5919444 | 21.772 | 0.033 | 6.143 | 25 | 7 | 0.2783461 | 2.44 | 1.84 | 0 | 1.28 | 2.2206 | 0.05207167
4.2 | 73.88405 | 0.0001388889 | 0.5511111 | 0.5919444 | 21.772 | 0.033 | 6.143 | 25 | 8 | 0.2783461 | 2.44 | 1.84 | 0 | 1.28 | 2.2206 | 0.04806302
4.2 | 73.88405 | 0.0001388889 | 0.5511111 | 0.5919444 | 21.772 | 0.033 | 6.143 | 25 | 9 | 0.2783461 | 2.44 | 1.84 | 0 | 1.28 | 2.2206 | 0.04825621
4.2 | 73.88405 | 0.0001388889 | 0.5511111 | 0.5919444 | 21.772 | 0.033 | 6.143 | 25 | 10 | 0.2783461 | 2.44 | 1.84 | 0 | 1.28 | 2.2206 | 0.04545497
4.7 | 80.24986 | 6.944444e-05 | 0.3733333 | 0.4005556 | 89.393 | 0.072 | 3.235 | 25 | 3 | 0.2783461 | 2.44 | 1.84 | 0 | 1.28 | 2.2206 | 0.08076009
4.7 | 80.24986 | 6.944444e-05 | 0.3733333 | 0.4005556 | 89.393 | 0.072 | 3.235 | 25 | 4 | 0.2783461 | 3.03 | 2.28 | 0.46 | 1.21 | 3.5436 | 0.07056941
4.7 | 80.24986 | 6.944444e-05 | 0.3733333 | 0.4005556 | 89.393 | 0.072 | 3.235 | 25 | 5 | 0.2783461 | 3.03 | 2.28 | 0.46 | 1.21 | 3.5436 | 0.07081091
4.7 | 80.24986 | 6.944444e-05 | 0.3733333 | 0.4005556 | 89.393 | 0.072 | 3.235 | 25 | 6 | 0.2783461 | 3.03 | 2.28 | 0.46 | 1.21 | 3.5436 | 0.07056941
4.7 | 80.24986 | 6.944444e-05 | 0.3733333 | 0.4005556 | 89.393 | 0.072 | 3.235 | 25 | 7 | 0.2783461 | 3.03 | 2.28 | 0.46 | 1.21 | 3.5436 | 0.06984495
4.7 | 80.24986 | 6.944444e-05 | 0.3733333 | 0.4005556 | 89.393 | 0.072 | 3.235 | 25 | 8 | 0.2783461 | 3.03 | 2.28 | 0.46 | 1.21 | 3.5436 | 0.06675396
4.7 | 80.24986 | 6.944444e-05 | 0.3733333 | 0.4005556 | 89.393 | 0.072 | 3.235 | 25 | 9 | 0.2783461 | 3.03 | 2.28 | 0.46 | 1.21 | 3.5436 | 0.06226233
4.7 | 80.24986 | 6.944444e-05 | 0.3733333 | 0.4005556 | 89.393 | 0.072 | 3.235 | 25 | 10 | 0.2783461 | 3.03 | 2.28 | 0.46 | 1.21 | 3.5436 | 0.06346975
4.1 | 66.2379 | 0.0004166667 | 0.7111111 | 0.7791667 | 9.123 | 0.026 | 11.507 | 25 | 3 | 1.960885 | 3.03 | 2.28 | 0.46 | 1.21 | 3.5436 | 0.1256549
4.1 | 66.2379 | 0.0004166667 | 0.7111111 | 0.7791667 | 9.123 | 0.026 | 11.507 | 25 | 4 | 1.960885 | 3.03 | 2.28 | 0.46 | 1.21 | 3.5436 | 0.2585133
4.1 | 66.2379 | 0.0004166667 | 0.7111111 | 0.7791667 | 9.123 | 0.026 | 11.507 | 25 | 5 | 1.960885 | 3.03 | 2.28 | 0.46 | 1.21 | 3.5436 | 0.4424311
4.1 | 66.2379 | 0.0004166667 | 0.7111111 | 0.7791667 | 9.123 | 0.026 | 11.507 | 25 | 6 | 1.960885 | 3.03 | 2.28 | 0.46 | 1.21 | 3.5436 | 0.5091208
4.1 | 66.2379 | 0.0004166667 | 0.7111111 | 0.7791667 | 9.123 | 0.026 | 11.507 | 25 | 7 | 1.960885 | 3.03 | 2.28 | 0.46 | 1.21 | 3.5436 | 0.6649038
4.1 | 66.2379 | 0.0004166667 | 0.7111111 | 0.7791667 | 9.123 | 0.026 | 11.507 | 25 | 8 | 1.960885 | 3.03 | 2.28 | 0.46 | 1.21 | 3.5436 | 0.749308
4.1 | 66.2379 | 0.0004166667 | 0.7111111 | 0.7791667 | 9.123 | 0.026 | 11.507 | 25 | 9 | 1.960885 | 3.03 | 2.28 | 0.46 | 1.21 | 3.5436 | 0.8415274
4.1 | 66.2379 | 0.0004166667 | 0.7111111 | 0.7791667 | 9.123 | 0.026 | 11.507 | 25 | 10 | 1.960885 | 3.03 | 2.28 | 0.46 | 1.21 | 3.5436 | 0.9134273
4.2 | 73.88405 | 0.0001388889 | 0.5511111 | 0.5919444 | 21.772 | 0.033 | 6.143 | 25 | 3 | 1.960885 | 3.03 | 2.28 | 0.46 | 1.21 | 3.5436 | 0.2381938
4.2 | 73.88405 | 0.0001388889 | 0.5511111 | 0.5919444 | 21.772 | 0.033 | 6.143 | 25 | 4 | 1.960885 | 3.03 | 2.28 | 0.46 | 1.21 | 3.5436 | 0.5117258
4.2 | 73.88405 | 0.0001388889 | 0.5511111 | 0.5919444 | 21.772 | 0.033 | 6.143 | 25 | 5 | 1.960885 | 3.03 | 2.28 | 0.46 | 1.21 | 3.5436 | 0.7060639
4.2 | 73.88405 | 0.0001388889 | 0.5511111 | 0.5919444 | 21.772 | 0.033 | 6.143 | 25 | 6 | 1.960885 | 3.03 | 2.28 | 0.46 | 1.21 | 3.5436 | 0.7368037
4.2 | 73.88405 | 0.0001388889 | 0.5511111 | 0.5919444 | 21.772 | 0.033 | 6.143 | 25 | 7 | 1.960885 | 3.03 | 2.28 | 0.46 | 1.21 | 3.5436 | 0.7727536
4.2 | 73.88405 | 0.0001388889 | 0.5511111 | 0.5919444 | 21.772 | 0.033 | 6.143 | 25 | 8 | 1.960885 | 3.03 | 2.28 | 0.46 | 1.21 | 3.5436 | 0.7956782
4.2 | 73.88405 | 0.0001388889 | 0.5511111 | 0.5919444 | 21.772 | 0.033 | 6.143 | 25 | 9 | 1.960885 | 3.03 | 2.28 | 0.46 | 1.21 | 3.5436 | 0.9670916
4.2 | 73.88405 | 0.0001388889 | 0.5511111 | 0.5919444 | 21.772 | 0.033 | 6.143 | 25 | 10 | 1.960885 | 3.03 | 2.28 | 0.46 | 1.21 | 3.5436 | 1.10516
4.7 | 80.24986 | 6.944444e-05 | 0.3733333 | 0.4005556 | 89.393 | 0.072 | 3.235 | 25 | 3 | 1.960885 | 3.03 | 2.28 | 0.46 | 1.21 | 3.5436 | 1.491231
4.7 | 80.24986 | 6.944444e-05 | 0.3733333 | 0.4005556 | 89.393 | 0.072 | 3.235 | 25 | 4 | 1.960885 | 2.88 | 2.51 | 0 | 1.69 | 3.1962 | 1.527181
4.7 | 80.24986 | 6.944444e-05 | 0.3733333 | 0.4005556 | 89.393 | 0.072 | 3.235 | 25 | 5 | 1.960885 | 2.88 | 2.51 | 0 | 1.69 | 3.1962 | 1.59335
4.7 | 80.24986 | 6.944444e-05 | 0.3733333 | 0.4005556 | 89.393 | 0.072 | 3.235 | 25 | 6 | 1.960885 | 2.88 | 2.51 | 0 | 1.69 | 3.1962 | 1.613669
4.7 | 80.24986 | 6.944444e-05 | 0.3733333 | 0.4005556 | 89.393 | 0.072 | 3.235 | 25 | 7 | 1.960885 | 2.88 | 2.51 | 0 | 1.69 | 3.1962 | 1.621485
4.7 | 80.24986 | 6.944444e-05 | 0.3733333 | 0.4005556 | 89.393 | 0.072 | 3.235 | 25 | 8 | 1.960885 | 2.88 | 2.51 | 0 | 1.69 | 3.1962 | 1.647014
4.7 | 80.24986 | 6.944444e-05 | 0.3733333 | 0.4005556 | 89.393 | 0.072 | 3.235 | 25 | 9 | 1.960885 | 2.88 | 2.51 | 0 | 1.69 | 3.1962 | 1.698074
4.7 | 80.24986 | 6.944444e-05 | 0.3733333 | 0.4005556 | 89.393 | 0.072 | 3.235 | 25 | 10 | 1.960885 | 2.88 | 2.51 | 0 | 1.69 | 3.1962 | 1.800713
4.7 | 80.24986 | 6.944444e-05 | 0.3733333 | 0.4005556 | 89.393 | 0.072 | 3.235 | 25 | 7 | 0.0416849 | 2.88 | 2.51 | 0 | 1.69 | 3.1962 | 0.0411641
4.7 | 80.24986 | 6.944444e-05 | 0.3733333 | 0.4005556 | 89.393 | 0.072 | 3.235 | 25 | 7 | 0.08336981 | 2.88 | 2.51 | 0 | 1.69 | 3.1962 | 0.07561052
4.7 | 80.24986 | 6.944444e-05 | 0.3733333 | 0.4005556 | 89.393 | 0.072 | 3.235 | 25 | 7 | 0.1667396 | 2.88 | 2.51 | 0 | 1.69 | 3.1962 | 0.1175689
4.7 | 80.24986 | 6.944444e-05 | 0.3733333 | 0.4005556 | 89.393 | 0.072 | 3.235 | 25 | 7 | 0.2501094 | 2.88 | 2.51 | 0 | 1.69 | 3.1962 | 0.1345697
4.7 | 80.24986 | 6.944444e-05 | 0.3733333 | 0.4005556 | 89.393 | 0.072 | 3.235 | 25 | 7 | 0.3334792 | 2.88 | 2.51 | 0 | 1.69 | 3.1962 | 0.1498408
4.7 | 80.24986 | 6.944444e-05 | 0.3733333 | 0.4005556 | 89.393 | 0.072 | 3.235 | 25 | 7 | 0.416849 | 2.88 | 2.51 | 0 | 1.69 | 3.1962 | 0.1667923
4.7 | 80.24986 | 6.944444e-05 | 0.3733333 | 0.4005556 | 89.393 | 0.072 | 3.235 | 25 | 7 | 0.02783461 | 2.88 | 2.51 | 0 | 1.69 | 3.1962 | 0.02417578
4.7 | 80.24986 | 6.944444e-05 | 0.3733333 | 0.4005556 | 89.393 | 0.072 | 3.235 | 25 | 7 | 0.05566921 | 2.88 | 2.51 | 0 | 1.69 | 3.1962 | 0.03893645
4.7 | 80.24986 | 6.944444e-05 | 0.3733333 | 0.4005556 | 89.393 | 0.072 | 3.235 | 25 | 7 | 0.1113384 | 2.88 | 2.51 | 0 | 1.69 | 3.1962 | 0.04615095
4.7 | 80.24986 | 6.944444e-05 | 0.3733333 | 0.4005556 | 89.393 | 0.072 | 3.235 | 25 | 7 | 0.1670076 | 2.88 | 2.51 | 0 | 1.69 | 3.1962 | 0.05481665
4.7 | 80.24986 | 6.944444e-05 | 0.3733333 | 0.4005556 | 89.393 | 0.072 | 3.235 | 25 | 7 | 0.2226769 | 2.88 | 2.51 | 0 | 1.69 | 3.1962 | 0.06265306
4.7 | 80.24986 | 6.944444e-05 | 0.3733333 | 0.4005556 | 89.393 | 0.072 | 3.235 | 25 | 7 | 0.2783461 | 2.88 | 2.51 | 0 | 1.69 | 3.1962 | 0.06702737
4.7 | 80.24986 | 6.944444e-05 | 0.3733333 | 0.4005556 | 89.393 | 0.072 | 3.235 | 25 | 7 | 0.03268142 | 2.88 | 2.51 | 0 | 1.69 | 3.1962 | 0.03421424
4.7 | 80.24986 | 6.944444e-05 | 0.3733333 | 0.4005556 | 89.393 | 0.072 | 3.235 | 25 | 7 | 0.06536284 | 2.88 | 2.51 | 0 | 1.69 | 3.1962 | 0.06538555
4.7 | 80.24986 | 6.944444e-05 | 0.3733333 | 0.4005556 | 89.393 | 0.072 | 3.235 | 25 | 7 | 0.1307257 | 2.88 | 2.51 | 0 | 1.69 | 3.1962 | 0.1330048
4.7 | 80.24986 | 6.944444e-05 | 0.3733333 | 0.4005556 | 89.393 | 0.072 | 3.235 | 25 | 7 | 0.1960885 | 2.88 | 2.51 | 0 | 1.69 | 3.1962 | 0.171798
4.7 | 80.24986 | 6.944444e-05 | 0.3733333 | 0.4005556 | 89.393 | 0.072 | 3.235 | 25 | 7 | 0.2614514 | 2.88 | 2.51 | 0 | 1.69 | 3.1962 | 0.2523157
4.7 | 80.24986 | 6.944444e-05 | 0.3733333 | 0.4005556 | 89.393 | 0.072 | 3.235 | 25 | 7 | 0.3268142 | 2.44 | 1.84 | 0 | 1.28 | 2.2206 | 0.3112383
6.8 | 78.05 | 0.0001944444 | 0.4088889 | 0.4361111 | 435.15 | 0.2533 | 2.533 | 25 | 7 | 0.03282686 | 2.44 | 1.84 | 0 | 1.28 | 2.2206 | 0.02151684
6.8 | 78.05 | 0.0001944444 | 0.4088889 | 0.4361111 | 435.15 | 0.2533 | 2.533 | 25 | 7 | 0.04689552 | 2.44 | 1.84 | 0 | 1.28 | 2.2206 | 0.03061414
6.8 | 78.05 | 0.0001944444 | 0.4088889 | 0.4361111 | 435.15 | 0.2533 | 2.533 | 25 | 7 | 0.06096417 | 2.44 | 1.84 | 0 | 1.28 | 2.2206 | 0.03708843
6.8 | 78.05 | 0.0001944444 | 0.4088889 | 0.4361111 | 435.15 | 0.2533 | 2.533 | 25 | 7 | 0.07034328 | 2.44 | 1.84 | 0 | 1.28 | 2.2206 | 0.03717517
6.8 | 78.05 | 0.0001944444 | 0.4088889 | 0.4361111 | 435.15 | 0.2533 | 2.533 | 25 | 7 | 0.09379103 | 2.44 | 1.84 | 0 | 1.28 | 2.2206 | 0.02615933
6.8 | 78.05 | 0.0001944444 | 0.4088889 | 0.4361111 | 435.15 | 0.2533 | 2.533 | 25 | 7 | 0.06252736 | 3.03 | 2.28 | 0.46 | 1.21 | 3.5436 | 0.02762347
6.8 | 78.05 | 0.0001944444 | 0.4088889 | 0.4361111 | 435.15 | 0.2533 | 2.533 | 25 | 7 | 0.04689552 | 3.03 | 2.28 | 0.46 | 1.21 | 3.5436 | 0.03061516
6.8 | 78.05 | 0.0001944444 | 0.4088889 | 0.4361111 | 435.15 | 0.2533 | 2.533 | 25 | 7 | 0.03751641 | 3.03 | 2.28 | 0.46 | 1.21 | 3.5436 | 0.03062957
6.8 | 78.05 | 0.0001944444 | 0.4088889 | 0.4361111 | 435.15 | 0.2533 | 2.533 | 25 | 7 | 0.03126368 | 3.03 | 2.28 | 0.46 | 1.21 | 3.5436 | 0.03050131
6.8 | 78.05 | 0.0001944444 | 0.4088889 | 0.4361111 | 435.15 | 0.2533 | 2.533 | 25 | 7 | 0.02679744 | 3.03 | 2.28 | 0.46 | 1.21 | 3.5436 | 0.03018427
2.3 | 86.5 | 0 | 0.2219653 | 0.2219653 | 1300 | 0.83 | 2 | 25 | 7 | 0.9716127 | 3.03 | 2.28 | 0.46 | 1.21 | 3.5436 | 0.422945
2.3 | 86.5 | 0 | 0.2219653 | 0.2219653 | 1300 | 0.83 | 2 | 25 | 7 | 0.9716127 | 2.88 | 2.51 | 0 | 1.69 | 3.1962 | 0.3468655
2.3 | 86.5 | 0 | 0.2219653 | 0.2219653 | 1300 | 0.83 | 2 | 25 | 7 | 0.9716127 | 2.88 | 2.51 | 0 | 1.69 | 3.1962 | 0.3129316
2.3 | 86.5 | 0 | 0.2219653 | 0.2219653 | 1300 | 0.83 | 2 | 25 | 7 | 0.9716127 | 2.88 | 2.51 | 0 | 1.69 | 3.1962 | 0.2170473
2.3 | 86.5 | 0 | 0.2219653 | 0.2219653 | 1300 | 0.83 | 2 | 25 | 7 | 0.9716127 | 2.88 | 2.51 | 0 | 1.69 | 3.1962 | 0.1274425
2.3 | 86.5 | 0 | 0.2219653 | 0.2219653 | 1300 | 0.83 | 2 | 25 | 7 | 0.9716127 | 2.88 | 2.51 | 0 | 1.69 | 3.1962 | 0.08855741
4.3 | 87 | 0 | 0.1818646 | 0.1818646 | 1207 | 0.84 | 2 | 25 | 7 | 0.9716127 | 2.88 | 2.51 | 0 | 1.69 | 3.1962 | 0.3895418
4.3 | 87 | 0 | 0.1818646 | 0.1818646 | 1207 | 0.84 | 2 | 25 | 7 | 0.9716127 | 2.44 | 1.84 | 0 | 1.28 | 2.2206 | 0.2976348
4.3 | 87 | 0 | 0.1818646 | 0.1818646 | 1207 | 0.84 | 2 | 25 | 7 | 0.9716127 | 2.44 | 1.84 | 0 | 1.28 | 2.2206 | 0.2294991
4.3 | 87 | 0 | 0.1818646 | 0.1818646 | 1207 | 0.84 | 2 | 25 | 7 | 0.9716127 | 2.44 | 1.84 | 0 | 1.28 | 2.2206 | 0.1895837
4.3 | 87 | 0 | 0.1818646 | 0.1818646 | 1207 | 0.84 | 2 | 25 | 7 | 0.9716127 | 2.44 | 1.84 | 0 | 1.28 | 2.2206 | 0.1271684
4.3 | 87 | 0 | 0.1818646 | 0.1818646 | 1207 | 0.84 | 2 | 25 | 7 | 0.9716127 | 2.44 | 1.84 | 0 | 1.28 | 2.2206 | 0.09093948
6.8 | 78.05 | 0.028 | 0.23 | 0.25 | 435.15 | 0.2533 | 2.533 | 25 | 7 | 0.06252736 | 2.44 | 1.84 | 0 | 1.28 | 2.2206 | 2.2206
6.8 | 78.05 | 0.028 | 0.23 | 0.25 | 435.15 | 0.2533 | 2.533 | 25 | 7 | 0.04689552 | 2.44 | 1.84 | 0 | 1.28 | 2.2206 | 2.2206
6.8 | 78.05 | 0.028 | 0.23 | 0.25 | 435.15 | 0.2533 | 2.533 | 25 | 7 | 0.03751641 | 2.44 | 1.84 | 0 | 1.28 | 2.2206 | 2.2206
6.8 | 78.05 | 0.028 | 0.23 | 0.25 | 435.15 | 0.2533 | 2.533 | 25 | 7 | 0.03126368 | 2.44 | 1.84 | 0 | 1.28 | 2.2206 | 2.2206
6.8 | 78.05 | 0.028 | 0.23 | 0.25 | 435.15 | 0.2533 | 2.533 | 25 | 7 | 0.02679744 | 2.44 | 1.84 | 0 | 1.28 | 2.2206 | 2.2206
2.3 | 86.5 | 0 | 0.1248555 | 0.1248555 | 1300 | 0.83 | 2 | 25 | 7 | 0.9716127 | 3.38 | 5.1 | 0.68 | 3.23 | 3.2659 | 3.2659
2.3 | 86.5 | 0 | 0.1248555 | 0.1248555 | 1300 | 0.83 | 2 | 25 | 7 | 0.9716127 | 3.38 | 5.1 | 0.68 | 3.23 | 3.2659 | 3.2659
2.3 | 86.5 | 0 | 0.1248555 | 0.1248555 | 1300 | 0.83 | 2 | 25 | 7 | 0.9716127 | 3.38 | 5.1 | 0.68 | 3.23 | 3.2659 | 3.2659
2.3 | 86.5 | 0 | 0.1248555 | 0.1248555 | 1300 | 0.83 | 2 | 25 | 7 | 0.9716127 | 3.38 | 5.1 | 0.68 | 3.23 | 3.2659 | 3.2659
2.3 | 86.5 | 0 | 0.1248555 | 0.1248555 | 1300 | 0.83 | 2 | 25 | 7 | 0.9716127 | 3.38 | 5.1 | 0.68 | 3.23 | 3.2659 | 3.2659
2.3 | 86.5 | 0 | 0.1248555 | 0.1248555 | 1300 | 0.83 | 2 | 25 | 7 | 0.9716127 | 3.38 | 5.1 | 0.68 | 3.23 | 3.2659 | 3.2659
4.3 | 87 | 0 | 0.1022989 | 0.1022989 | 1207 | 0.84 | 2 | 25 | 7 | 0.9716127 | 3.38 | 5.1 | 0.68 | 3.23 | 3.2659 | 3.2659
4.3 | 87 | 0 | 0.1022989 | 0.1022989 | 1207 | 0.84 | 2 | 25 | 7 | 0.9716127 | 3.38 | 5.1 | 0.68 | 3.23 | 3.2659 | 3.2659
4.3 | 87 | 0 | 0.1022989 | 0.1022989 | 1207 | 0.84 | 2 | 25 | 7 | 0.9716127 | 3.38 | 5.1 | 0.68 | 3.23 | 3.2659 | 3.2659
4.3 | 87 | 0 | 0.1022989 | 0.1022989 | 1207 | 0.84 | 2 | 25 | 7 | 0.9716127 | 3.38 | 5.1 | 0.68 | 3.23 | 3.2659 | 3.2659
4.3 | 87 | 0 | 0.1022989 | 0.1022989 | 1207 | 0.84 | 2 | 25 | 7 | 0.9716127 | 3.38 | 5.1 | 0.68 | 3.23 | 3.2659 | 3.2659
4.3 | 87 | 0 | 0.1022989 | 0.1022989 | 1207 | 0.84 | 2 | 25 | 7 | 0.9716127 | 3.38 | 5.1 | 0.68 | 3.23 | 3.2659 | 3.2659

## pre_Free-ASH
pH_pzc | C | H/C | O/C | (O+N)/C | BET | PV | D | T | pH_sol | C0 | E | S | A | B | V | Q
8.97 | 94.04082 | 0.002152778 | 0.1066667 | 0.1475 | 142 | 0.332 | 9.352113 | 30 | 7 | 0.1995084 | 4.97 | 7.26 | 0.24 | 3.46 | 5.9963 | 0.7520736
8.97 | 94.04082 | 0.002152778 | 0.1066667 | 0.1475 | 142 | 0.332 | 9.352113 | 30 | 7 | 0.2394101 | 4.97 | 7.26 | 0.24 | 3.46 | 5.9963 | 0.9295357
8.97 | 94.04082 | 0.002152778 | 0.1066667 | 0.1475 | 142 | 0.332 | 9.352113 | 30 | 7 | 0.2793118 | 4.97 | 7.26 | 0.24 | 3.46 | 5.9963 | 1.046841
8.97 | 94.04082 | 0.002152778 | 0.1066667 | 0.1475 | 142 | 0.332 | 9.352113 | 30 | 7 | 0.3192135 | 4.97 | 7.26 | 0.24 | 3.46 | 5.9963 | 1.106998
8.97 | 94.04082 | 0.002152778 | 0.1066667 | 0.1475 | 142 | 0.332 | 9.352113 | 30 | 7 | 0.3591151 | 4.97 | 7.26 | 0.24 | 3.46 | 5.9963 | 1.149107
9.59 | 91.85759 | 0.002777778 | 0.1955556 | 0.2227778 | 76 | 0.373 | 19.63158 | 30 | 7 | 0.1995084 | 4.97 | 7.26 | 0.24 | 3.46 | 5.9963 | 0.7613673
9.59 | 91.85759 | 0.002777778 | 0.1955556 | 0.2227778 | 76 | 0.373 | 19.63158 | 30 | 7 | 0.2394101 | 4.97 | 7.26 | 0.24 | 3.46 | 5.9963 | 0.9332837
9.59 | 91.85759 | 0.002777778 | 0.1955556 | 0.2227778 | 76 | 0.373 | 19.63158 | 30 | 7 | 0.2793118 | 4.97 | 7.26 | 0.24 | 3.46 | 5.9963 | 1.090631
9.59 | 91.85759 | 0.002777778 | 0.1955556 | 0.2227778 | 76 | 0.373 | 19.63158 | 30 | 7 | 0.3192135 | 4.97 | 7.26 | 0.24 | 3.46 | 5.9963 | 1.233409
9.59 | 91.85759 | 0.002777778 | 0.1955556 | 0.2227778 | 76 | 0.373 | 19.63158 | 30 | 7 | 0.3591151 | 4.97 | 7.26 | 0.24 | 3.46 | 5.9963 | 1.405325
9.9 | 17.6875 | 0.008333333 | 3.217778 | 3.258611 | 56 | 0.504 | 36 | 30 | 7 | 0.1995084 | 4.97 | 7.26 | 0.24 | 3.46 | 5.9963 | 0.5080681
9.9 | 17.6875 | 0.008333333 | 3.217778 | 3.258611 | 56 | 0.504 | 36 | 30 | 7 | 0.2394101 | 4.97 | 7.26 | 0.24 | 3.46 | 5.9963 | 0.5681579
9.9 | 17.6875 | 0.008333333 | 3.217778 | 3.258611 | 56 | 0.504 | 36 | 30 | 7 | 0.2793118 | 4.97 | 7.26 | 0.24 | 3.46 | 5.9963 | 0.6095992
9.9 | 17.6875 | 0.008333333 | 3.217778 | 3.258611 | 56 | 0.504 | 36 | 30 | 7 | 0.3192135 | 4.97 | 7.26 | 0.24 | 3.46 | 5.9963 | 0.6800493
9.9 | 17.6875 | 0.008333333 | 3.217778 | 3.258611 | 56 | 0.504 | 36 | 30 | 7 | 0.3591151 | 4.97 | 7.26 | 0.24 | 3.46 | 5.9963 | 0.7007699
8.74 | 83.31522 | 0.003402778 | 0.5688889 | 0.5961111 | 97 | 0.439 | 18.10309 | 30 | 7 | 0.1995084 | 4.97 | 7.26 | 0.24 | 3.46 | 5.9963 | 0.6105552
8.74 | 83.31522 | 0.003402778 | 0.5688889 | 0.5961111 | 97 | 0.439 | 18.10309 | 30 | 7 | 0.2394101 | 4.97 | 7.26 | 0.24 | 3.46 | 5.9963 | 0.6499536
8.74 | 83.31522 | 0.003402778 | 0.5688889 | 0.5961111 | 97 | 0.439 | 18.10309 | 30 | 7 | 0.2793118 | 4.97 | 7.26 | 0.24 | 3.46 | 5.9963 | 0.7129909
8.74 | 83.31522 | 0.003402778 | 0.5688889 | 0.5961111 | 97 | 0.439 | 18.10309 | 30 | 7 | 0.3192135 | 4.97 | 7.26 | 0.24 | 3.46 | 5.9963 | 0.8679578
8.74 | 83.31522 | 0.003402778 | 0.5688889 | 0.5961111 | 97 | 0.439 | 18.10309 | 30 | 7 | 0.3591151 | 4.97 | 7.26 | 0.24 | 3.46 | 5.9963 | 0.9467546
8.97 | 94.04082 | 0.002152778 | 0.1066667 | 0.1475 | 142 | 0.332 | 9.352113 | 30 | 7 | 0.3591151 | 4.97 | 7.26 | 0.24 | 3.46 | 5.9963 | 1.400484
8.97 | 94.04082 | 0.002152778 | 0.1066667 | 0.1475 | 142 | 0.332 | 9.352113 | 40 | 7 | 0.3591151 | 4.97 | 7.26 | 0.24 | 3.46 | 5.9963 | 1.428882
8.97 | 94.04082 | 0.002152778 | 0.1066667 | 0.1475 | 142 | 0.332 | 9.352113 | 50 | 7 | 0.3591151 | 4.97 | 7.26 | 0.24 | 3.46 | 5.9963 | 1.420993
8.97 | 94.04082 | 0.002152778 | 0.1066667 | 0.1475 | 142 | 0.332 | 9.352113 | 60 | 7 | 0.3591151 | 4.97 | 7.26 | 0.24 | 3.46 | 5.9963 | 1.411002
9.59 | 91.85759 | 0.002777778 | 0.1955556 | 0.2227778 | 76 | 0.373 | 19.63158 | 30 | 7 | 0.3591151 | 4.97 | 7.26 | 0.24 | 3.46 | 5.9963 | 1.397621
9.59 | 91.85759 | 0.002777778 | 0.1955556 | 0.2227778 | 76 | 0.373 | 19.63158 | 40 | 7 | 0.3591151 | 4.97 | 7.26 | 0.24 | 3.46 | 5.9963 | 1.376988
9.59 | 91.85759 | 0.002777778 | 0.1955556 | 0.2227778 | 76 | 0.373 | 19.63158 | 50 | 7 | 0.3591151 | 4.97 | 7.26 | 0.24 | 3.46 | 5.9963 | 1.351064
9.59 | 91.85759 | 0.002777778 | 0.1955556 | 0.2227778 | 76 | 0.373 | 19.63158 | 60 | 7 | 0.3591151 | 4.97 | 7.26 | 0.24 | 3.46 | 5.9963 | 1.333075
9.9 | 17.6875 | 0.008333333 | 3.217778 | 3.258611 | 56 | 0.504 | 36 | 30 | 7 | 0.3591151 | 4.97 | 7.26 | 0.24 | 3.46 | 5.9963 | 0.4175097
9.9 | 17.6875 | 0.008333333 | 3.217778 | 3.258611 | 56 | 0.504 | 36 | 40 | 7 | 0.3591151 | 4.97 | 7.26 | 0.24 | 3.46 | 5.9963 | 0.3841788
9.9 | 17.6875 | 0.008333333 | 3.217778 | 3.258611 | 56 | 0.504 | 36 | 50 | 7 | 0.3591151 | 4.97 | 7.26 | 0.24 | 3.46 | 5.9963 | 0.3630163
9.9 | 17.6875 | 0.008333333 | 3.217778 | 3.258611 | 56 | 0.504 | 36 | 60 | 7 | 0.3591151 | 4.97 | 7.26 | 0.24 | 3.46 | 5.9963 | 0.2566748
8.74 | 83.31522 | 0.003402778 | 0.5688889 | 0.5961111 | 97 | 0.439 | 18.10309 | 30 | 7 | 0.3591151 | 4.97 | 7.26 | 0.24 | 3.46 | 5.9963 | 1.052355
8.74 | 83.31522 | 0.003402778 | 0.5688889 | 0.5961111 | 97 | 0.439 | 18.10309 | 40 | 7 | 0.3591151 | 4.97 | 7.26 | 0.24 | 3.46 | 5.9963 | 1.052355
8.74 | 83.31522 | 0.003402778 | 0.5688889 | 0.5961111 | 97 | 0.439 | 18.10309 | 50 | 7 | 0.3591151 | 4.97 | 7.26 | 0.24 | 3.46 | 5.9963 | 1.008707
8.74 | 83.31522 | 0.003402778 | 0.5688889 | 0.5961111 | 97 | 0.439 | 18.10309 | 60 | 7 | 0.3591151 | 4.97 | 7.26 | 0.24 | 3.46 | 5.9963 | 0.8640918
8.97 | 94.04082 | 0.002152778 | 0.1066667 | 0.1475 | 142 | 0.332 | 9.352113 | 30 | 2 | 0.3591151 | 4.97 | 7.26 | 0.24 | 3.46 | 5.9963 | 1.39628
8.97 | 94.04082 | 0.002152778 | 0.1066667 | 0.1475 | 142 | 0.332 | 9.352113 | 30 | 4 | 0.3591151 | 4.97 | 7.26 | 0.24 | 3.46 | 5.9963 | 0.6897642
8.97 | 94.04082 | 0.002152778 | 0.1066667 | 0.1475 | 142 | 0.332 | 9.352113 | 30 | 6 | 0.3591151 | 4.97 | 7.26 | 0.24 | 3.46 | 5.9963 | 0.6124498
8.97 | 94.04082 | 0.002152778 | 0.1066667 | 0.1475 | 142 | 0.332 | 9.352113 | 30 | 8 | 0.3591151 | 4.97 | 7.26 | 0.24 | 3.46 | 5.9963 | 0.8626219
8.97 | 94.04082 | 0.002152778 | 0.1066667 | 0.1475 | 142 | 0.332 | 9.352113 | 30 | 10 | 0.3591151 | 4.97 | 7.26 | 0.24 | 3.46 | 5.9963 | 0.442735
8.97 | 94.04082 | 0.002152778 | 0.1066667 | 0.1475 | 142 | 0.332 | 9.352113 | 30 | 12 | 0.3591151 | 4.97 | 7.26 | 0.24 | 3.46 | 5.9963 | 0.4458779
9.59 | 91.85759 | 0.002777778 | 0.1955556 | 0.2227778 | 76 | 0.373 | 19.63158 | 30 | 2 | 0.3591151 | 4.97 | 7.26 | 0.24 | 3.46 | 5.9963 | 1.40143
9.59 | 91.85759 | 0.002777778 | 0.1955556 | 0.2227778 | 76 | 0.373 | 19.63158 | 30 | 4 | 0.3591151 | 4.97 | 7.26 | 0.24 | 3.46 | 5.9963 | 1.386068
9.59 | 91.85759 | 0.002777778 | 0.1955556 | 0.2227778 | 76 | 0.373 | 19.63158 | 30 | 6 | 0.3591151 | 4.97 | 7.26 | 0.24 | 3.46 | 5.9963 | 1.379924
9.59 | 91.85759 | 0.002777778 | 0.1955556 | 0.2227778 | 76 | 0.373 | 19.63158 | 30 | 8 | 0.3591151 | 4.97 | 7.26 | 0.24 | 3.46 | 5.9963 | 1.359032
9.59 | 91.85759 | 0.002777778 | 0.1955556 | 0.2227778 | 76 | 0.373 | 19.63158 | 30 | 10 | 0.3591151 | 4.97 | 7.26 | 0.24 | 3.46 | 5.9963 | 1.289598
9.59 | 91.85759 | 0.002777778 | 0.1955556 | 0.2227778 | 76 | 0.373 | 19.63158 | 30 | 12 | 0.3591151 | 4.97 | 7.26 | 0.24 | 3.46 | 5.9963 | 1.277923
9.9 | 17.6875 | 0.008333333 | 3.217778 | 3.258611 | 56 | 0.504 | 36 | 30 | 2 | 0.3591151 | 4.97 | 7.26 | 0.24 | 3.46 | 5.9963 | 0.8453338
9.9 | 17.6875 | 0.008333333 | 3.217778 | 3.258611 | 56 | 0.504 | 36 | 30 | 4 | 0.3591151 | 4.97 | 7.26 | 0.24 | 3.46 | 5.9963 | 0.7734172
9.9 | 17.6875 | 0.008333333 | 3.217778 | 3.258611 | 56 | 0.504 | 36 | 30 | 6 | 0.3591151 | 4.97 | 7.26 | 0.24 | 3.46 | 5.9963 | 0.6614055
9.9 | 17.6875 | 0.008333333 | 3.217778 | 3.258611 | 56 | 0.504 | 36 | 30 | 8 | 0.3591151 | 4.97 | 7.26 | 0.24 | 3.46 | 5.9963 | 0.6174917
9.9 | 17.6875 | 0.008333333 | 3.217778 | 3.258611 | 56 | 0.504 | 36 | 30 | 10 | 0.3591151 | 4.97 | 7.26 | 0.24 | 3.46 | 5.9963 | 0.7142292
9.9 | 17.6875 | 0.008333333 | 3.217778 | 3.258611 | 56 | 0.504 | 36 | 30 | 12 | 0.3591151 | 4.97 | 7.26 | 0.24 | 3.46 | 5.9963 | 0.8173308
8.74 | 83.31522 | 0.003402778 | 0.5688889 | 0.5961111 | 97 | 0.439 | 18.10309 | 60 | 2 | 0.3591151 | 4.97 | 7.26 | 0.24 | 3.46 | 5.9963 | 1.311346
8.74 | 83.31522 | 0.003402778 | 0.5688889 | 0.5961111 | 97 | 0.439 | 18.10309 | 60 | 4 | 0.3591151 | 4.97 | 7.26 | 0.24 | 3.46 | 5.9963 | 0.9299626
8.74 | 83.31522 | 0.003402778 | 0.5688889 | 0.5961111 | 97 | 0.439 | 18.10309 | 60 | 6 | 0.3591151 | 4.97 | 7.26 | 0.24 | 3.46 | 5.9963 | 0.7655184
8.74 | 83.31522 | 0.003402778 | 0.5688889 | 0.5961111 | 97 | 0.439 | 18.10309 | 60 | 8 | 0.3591151 | 4.97 | 7.26 | 0.24 | 3.46 | 5.9963 | 0.8926463
8.74 | 83.31522 | 0.003402778 | 0.5688889 | 0.5961111 | 97 | 0.439 | 18.10309 | 60 | 10 | 0.3591151 | 4.97 | 7.26 | 0.24 | 3.46 | 5.9963 | 1.100731
8.74 | 83.31522 | 0.003402778 | 0.5688889 | 0.5961111 | 97 | 0.439 | 18.10309 | 60 | 12 | 0.3591151 | 4.97 | 7.26 | 0.24 | 3.46 | 5.9963 | 1.060253
8.34 | 75.21877 | 0.0003472222 | 0.3022222 | 0.4542354 | 136.2 | 0.084 | 2.57 | 25 | 7 | 8.221183 | 2.56 | 2.26 | 0 | 1.27 | 2.8146 | 2.055808
10.13 | 74.93949 | 0.0002083333 | 0.3022222 | 0.4117029 | 136.2 | 0.084 | 2.57 | 25 | 7 | 8.221183 | 2.56 | 2.26 | 0 | 1.27 | 2.8146 | 2.132293
12.31 | 91.33807 | 6.944444e-05 | 0.08888889 | 0.1351423 | 136.2 | 0.084 | 2.57 | 25 | 7 | 8.221183 | 2.56 | 2.26 | 0 | 1.27 | 2.8146 | 2.736727
8.34 | 75.21877 | 0.0003472222 | 0.3022222 | 0.4542354 | 136.2 | 0.084 | 2.57 | 25 | 7 | 2.941328 | 2.88 | 2.51 | 0 | 1.69 | 3.1962 | 0.07190223
10.13 | 74.93949 | 0.0002083333 | 0.3022222 | 0.4117029 | 136.2 | 0.084 | 2.57 | 25 | 7 | 2.941328 | 2.88 | 2.51 | 0 | 1.69 | 3.1962 | 0.155114
12.31 | 91.33807 | 6.944444e-05 | 0.08888889 | 0.1351423 | 136.2 | 0.084 | 2.57 | 25 | 7 | 2.941328 | 2.88 | 2.51 | 0 | 1.69 | 3.1962 | 0.9623164
8.34 | 75.21877 | 0.0003472222 | 0.3022222 | 0.4542354 | 136.2 | 0.084 | 2.57 | 25 | 7 | 0.8612461 | 5.48 | 6.86 | 0.55 | 3.05 | 4.4268 | 0.186435
10.13 | 74.93949 | 0.0002083333 | 0.3022222 | 0.4117029 | 136.2 | 0.084 | 2.57 | 25 | 7 | 0.8612461 | 5.48 | 6.86 | 0.55 | 3.05 | 4.4268 | 0.1770752
12.31 | 91.33807 | 6.944444e-05 | 0.08888889 | 0.1351423 | 136.2 | 0.084 | 2.57 | 25 | 7 | 0.8612461 | 5.48 | 6.86 | 0.55 | 3.05 | 4.4268 | 0.2459971
12.31 | 91.33807 | 6.944444e-05 | 0.08888889 | 0.1351423 | 136.2 | 0.084 | 2.57 | 25 | 2 | 8.221183 | 2.56 | 2.26 | 0 | 1.27 | 2.8146 | 1.599444
12.31 | 91.33807 | 6.944444e-05 | 0.08888889 | 0.1351423 | 120.6 | 0.076 | 2.53 | 25 | 4 | 8.221183 | 2.56 | 2.26 | 0 | 1.27 | 2.8146 | 2.551466
12.31 | 91.33807 | 6.944444e-05 | 0.08888889 | 0.1351423 | 120.6 | 0.076 | 2.53 | 25 | 6 | 8.221183 | 2.56 | 2.26 | 0 | 1.27 | 2.8146 | 2.742345
12.31 | 91.33807 | 6.944444e-05 | 0.08888889 | 0.1351423 | 120.6 | 0.076 | 2.53 | 25 | 8 | 8.221183 | 2.56 | 2.26 | 0 | 1.27 | 2.8146 | 2.730465
12.31 | 91.33807 | 6.944444e-05 | 0.08888889 | 0.1351423 | 120.6 | 0.076 | 2.53 | 25 | 10 | 8.221183 | 2.56 | 2.26 | 0 | 1.27 | 2.8146 | 2.699576
12.31 | 91.33807 | 6.944444e-05 | 0.08888889 | 0.1351423 | 120.6 | 0.076 | 2.53 | 25 | 2 | 2.941328 | 2.88 | 2.51 | 0 | 1.69 | 3.1962 | 0.117274
12.31 | 91.33807 | 6.944444e-05 | 0.08888889 | 0.1351423 | 120.6 | 0.076 | 2.53 | 25 | 4 | 2.941328 | 2.88 | 2.51 | 0 | 1.69 | 3.1962 | 0.9077911
12.31 | 91.33807 | 6.944444e-05 | 0.08888889 | 0.1351423 | 120.6 | 0.076 | 2.53 | 25 | 6 | 2.941328 | 2.88 | 2.51 | 0 | 1.69 | 3.1962 | 0.9593036
12.31 | 91.33807 | 6.944444e-05 | 0.08888889 | 0.1351423 | 120.6 | 0.076 | 2.53 | 25 | 8 | 2.941328 | 2.88 | 2.51 | 0 | 1.69 | 3.1962 | 0.9607188
12.31 | 91.33807 | 6.944444e-05 | 0.08888889 | 0.1351423 | 120.6 | 0.076 | 2.53 | 25 | 10 | 2.941328 | 2.88 | 2.51 | 0 | 1.69 | 3.1962 | 0.9593036
12.31 | 91.33807 | 6.944444e-05 | 0.08888889 | 0.1351423 | 120.6 | 0.076 | 2.53 | 25 | 2 | 0.8612461 | 5.48 | 6.86 | 0.55 | 3.05 | 4.4268 | 0.2864905
12.31 | 91.33807 | 6.944444e-05 | 0.08888889 | 0.1351423 | 120.6 | 0.076 | 2.53 | 25 | 4 | 0.8612461 | 5.48 | 6.86 | 0.55 | 3.05 | 4.4268 | 0.258432
12.31 | 91.33807 | 6.944444e-05 | 0.08888889 | 0.1351423 | 120.6 | 0.076 | 2.53 | 25 | 6 | 0.8612461 | 5.48 | 6.86 | 0.55 | 3.05 | 4.4268 | 0.2457662
12.31 | 91.33807 | 6.944444e-05 | 0.08888889 | 0.1351423 | 120.6 | 0.076 | 2.53 | 25 | 8 | 0.8612461 | 5.48 | 6.86 | 0.55 | 3.05 | 4.4268 | 0.2319568
12.31 | 91.33807 | 6.944444e-05 | 0.08888889 | 0.1351423 | 120.6 | 0.076 | 2.53 | 25 | 10 | 0.8612461 | 5.48 | 6.86 | 0.55 | 3.05 | 4.4268 | 0.2396971
3 | 92.2 | 2.259581e-05 | 0.08291154 | 0.1257231 | 1379 | 0.778 | 2.25 | 30 | 8 | 0.7815919 | 2.44 | 1.84 | 0 | 1.28 | 2.2206 | 1.538318
3 | 92.2 | 2.259581e-05 | 0.08291154 | 0.1257231 | 1379 | 0.778 | 2.25 | 30 | 8 | 0.6012246 | 2.44 | 1.84 | 0 | 1.28 | 2.2206 | 1.196481
3 | 92.2 | 2.259581e-05 | 0.08291154 | 0.1257231 | 1379 | 0.778 | 2.25 | 30 | 8 | 0.488495 | 2.44 | 1.84 | 0 | 1.28 | 2.2206 | 0.9711586
3 | 92.2 | 2.259581e-05 | 0.08291154 | 0.1257231 | 1379 | 0.778 | 2.25 | 30 | 8 | 0.4113642 | 2.44 | 1.84 | 0 | 1.28 | 2.2206 | 0.8178177
3 | 92.2 | 2.259581e-05 | 0.08291154 | 0.1257231 | 1379 | 0.778 | 2.25 | 30 | 8 | 0.3552691 | 2.44 | 1.84 | 0 | 1.28 | 2.2206 | 0.7062971
3 | 92.2 | 2.259581e-05 | 0.08291154 | 0.1257231 | 1379 | 0.778 | 2.25 | 30 | 8 | 0.488495 | 2.44 | 1.84 | 0 | 1.28 | 2.2206 | 0.4882739
3 | 92.2 | 2.259581e-05 | 0.08291154 | 0.1257231 | 1379 | 0.778 | 2.25 | 30 | 8 | 0.488495 | 2.44 | 1.84 | 0 | 1.28 | 2.2206 | 0.9758054
3 | 92.2 | 2.259581e-05 | 0.08291154 | 0.1257231 | 1379 | 0.778 | 2.25 | 30 | 8 | 0.488495 | 2.44 | 1.84 | 0 | 1.28 | 2.2206 | 1.462024
3 | 92.2 | 2.259581e-05 | 0.08291154 | 0.1257231 | 1379 | 0.778 | 2.25 | 30 | 8 | 0.488495 | 2.44 | 1.84 | 0 | 1.28 | 2.2206 | 1.94734
3 | 92.2 | 2.259581e-05 | 0.08291154 | 0.1257231 | 1379 | 0.778 | 2.25 | 30 | 8 | 0.488495 | 2.44 | 1.84 | 0 | 1.28 | 2.2206 | 2.424621
3 | 92.2 | 2.259581e-05 | 0.08291154 | 0.1257231 | 1379 | 0.778 | 2.25 | 30 | 6 | 0.6012246 | 2.44 | 1.84 | 0 | 1.28 | 2.2206 | 1.190425
3 | 92.2 | 2.259581e-05 | 0.08291154 | 0.1257231 | 1379 | 0.778 | 2.25 | 30 | 8 | 0.6012246 | 2.44 | 1.84 | 0 | 1.28 | 2.2206 | 1.190425
3 | 92.2 | 2.259581e-05 | 0.08291154 | 0.1257231 | 1379 | 0.778 | 2.25 | 30 | 10 | 0.6012246 | 2.44 | 1.84 | 0 | 1.28 | 2.2206 | 1.190425
3 | 92.2 | 2.259581e-05 | 0.08291154 | 0.1257231 | 1379 | 0.778 | 2.25 | 30 | 8 | 0.6012246 | 2.44 | 1.84 | 0 | 1.28 | 2.2206 | 1.190425
3 | 92.2 | 2.259581e-05 | 0.08291154 | 0.1257231 | 1379 | 0.778 | 2.25 | 50 | 8 | 0.6012246 | 2.44 | 1.84 | 0 | 1.28 | 2.2206 | 1.190425
3 | 92.2 | 2.259581e-05 | 0.08291154 | 0.1257231 | 1379 | 0.778 | 2.25 | 70 | 8 | 0.6012246 | 2.44 | 1.84 | 0 | 1.28 | 2.2206 | 1.190425
3 | 92.2 | 2.259581e-05 | 0.08291154 | 0.1257231 | 1379 | 0.778 | 2.25 | 30 | 2 | 0.2436054 | 2.94 | 3.44 | 2.78 | 3.12 | 2.193 | 0.1983426
3 | 92.2 | 2.259581e-05 | 0.08291154 | 0.1257231 | 1379 | 0.778 | 2.25 | 30 | 2 | 0.1218027 | 2.94 | 3.44 | 2.78 | 3.12 | 2.193 | 0.1052107
3 | 92.2 | 2.259581e-05 | 0.08291154 | 0.1257231 | 1379 | 0.778 | 2.25 | 30 | 2 | 0.08120179 | 2.94 | 3.44 | 2.78 | 3.12 | 2.193 | 0.07206453
3 | 92.2 | 2.259581e-05 | 0.08291154 | 0.1257231 | 1379 | 0.778 | 2.25 | 30 | 2 | 0.06090134 | 2.94 | 3.44 | 2.78 | 3.12 | 2.193 | 0.0563399
3 | 92.2 | 2.259581e-05 | 0.08291154 | 0.1257231 | 1379 | 0.778 | 2.25 | 30 | 2 | 0.04872107 | 2.94 | 3.44 | 2.78 | 3.12 | 2.193 | 0.04536054
3 | 92.2 | 2.259581e-05 | 0.08291154 | 0.1257231 | 1379 | 0.778 | 2.25 | 30 | 2 | 0.1218027 | 2.94 | 3.44 | 2.78 | 3.12 | 2.193 | 0.1579185
3 | 92.2 | 2.259581e-05 | 0.08291154 | 0.1257231 | 1379 | 0.778 | 2.25 | 30 | 2 | 0.1218027 | 2.94 | 3.44 | 2.78 | 3.12 | 2.193 | 0.2606949
3 | 92.2 | 2.259581e-05 | 0.08291154 | 0.1257231 | 1379 | 0.778 | 2.25 | 30 | 2 | 0.1218027 | 2.94 | 3.44 | 2.78 | 3.12 | 2.193 | 0.3524779
3 | 92.2 | 2.259581e-05 | 0.08291154 | 0.1257231 | 1379 | 0.778 | 2.25 | 30 | 2 | 0.1218027 | 2.94 | 3.44 | 2.78 | 3.12 | 2.193 | 0.4401702
3 | 92.2 | 2.259581e-05 | 0.08291154 | 0.1257231 | 1379 | 0.778 | 2.25 | 30 | 2 | 0.1218027 | 2.94 | 3.44 | 2.78 | 3.12 | 2.193 | 0.5204483
3 | 92.2 | 2.259581e-05 | 0.08291154 | 0.1257231 | 1379 | 0.778 | 2.25 | 30 | 2 | 0.1218027 | 2.94 | 3.44 | 2.78 | 3.12 | 2.193 | 0.1051888
3 | 92.2 | 2.259581e-05 | 0.08291154 | 0.1257231 | 1379 | 0.778 | 2.25 | 30 | 4 | 0.1218027 | 2.94 | 3.44 | 2.78 | 3.12 | 2.193 | 0.1022899
3 | 92.2 | 2.259581e-05 | 0.08291154 | 0.1257231 | 1379 | 0.778 | 2.25 | 30 | 6 | 0.1218027 | 2.94 | 3.44 | 2.78 | 3.12 | 2.193 | 0.09761267
3 | 92.2 | 2.259581e-05 | 0.08291154 | 0.1257231 | 1379 | 0.778 | 2.25 | 30 | 2 | 0.1218027 | 2.94 | 3.44 | 2.78 | 3.12 | 2.193 | 0.1052664
3 | 92.2 | 2.259581e-05 | 0.08291154 | 0.1257231 | 1379 | 0.778 | 2.25 | 50 | 2 | 0.1218027 | 2.94 | 3.44 | 2.78 | 3.12 | 2.193 | 0.1076177
3 | 92.2 | 2.259581e-05 | 0.08291154 | 0.1257231 | 1379 | 0.778 | 2.25 | 70 | 2 | 0.1218027 | 2.94 | 3.44 | 2.78 | 3.12 | 2.193 | 0.1097226
8.2 | 62.4 | 0.004375 | 0.5511111 | 0.5783333 | 1.15 | 0.018 | 27.46 | 30 | 6 | 0.4567324 | 2.56 | 2.26 | 0 | 1.27 | 2.8146 | 0.4444097
8.2 | 80.25 | 0.002430556 | 0.2666667 | 0.2938889 | 32.07 | 0.093 | 11.51 | 30 | 6 | 0.4567324 | 2.56 | 2.26 | 0 | 1.27 | 2.8146 | 0.4525213
8.8 | 81.01 | 0.002361111 | 0.2844444 | 0.2980556 | 33.62 | 0.095 | 11.32 | 30 | 6 | 0.4567324 | 2.56 | 2.26 | 0 | 1.27 | 2.8146 | 0.4536997
8.2 | 80.25 | 0.002430556 | 0.2666667 | 0.2938889 | 32.07 | 0.093 | 11.51 | 30 | 6 | 0 | 2.56 | 2.26 | 0 | 1.27 | 2.8146 | 0
8.2 | 80.25 | 0.002430556 | 0.2666667 | 0.2938889 | 32.07 | 0.093 | 11.51 | 30 | 6 | 0.4567324 | 2.56 | 2.26 | 0 | 1.27 | 2.8146 | 0.5250894
8.2 | 80.25 | 0.002430556 | 0.2666667 | 0.2938889 | 32.07 | 0.093 | 11.51 | 30 | 6 | 0.9134647 | 2.56 | 2.26 | 0 | 1.27 | 2.8146 | 0.9418363
8.2 | 80.25 | 0.002430556 | 0.2666667 | 0.2938889 | 32.07 | 0.093 | 11.51 | 30 | 6 | 1.370197 | 2.56 | 2.26 | 0 | 1.27 | 2.8146 | 1.378814
8.2 | 80.25 | 0.002430556 | 0.2666667 | 0.2938889 | 32.07 | 0.093 | 11.51 | 30 | 6 | 1.826929 | 2.56 | 2.26 | 0 | 1.27 | 2.8146 | 1.815791
8.2 | 80.25 | 0.002430556 | 0.2666667 | 0.2938889 | 32.07 | 0.093 | 11.51 | 30 | 6 | 2.283662 | 2.56 | 2.26 | 0 | 1.27 | 2.8146 | 2.196123
8.2 | 80.25 | 0.002430556 | 0.2666667 | 0.2938889 | 32.07 | 0.093 | 11.51 | 30 | 2 | 0.4567324 | 2.56 | 2.26 | 0 | 1.27 | 2.8146 | 0.05480788
8.2 | 80.25 | 0.002430556 | 0.2666667 | 0.2938889 | 32.07 | 0.093 | 11.51 | 30 | 4 | 0.4567324 | 2.56 | 2.26 | 0 | 1.27 | 2.8146 | 0.4568237
8.2 | 80.25 | 0.002430556 | 0.2666667 | 0.2938889 | 32.07 | 0.093 | 11.51 | 30 | 6 | 0.4567324 | 2.56 | 2.26 | 0 | 1.27 | 2.8146 | 0.4568237
8.2 | 80.25 | 0.002430556 | 0.2666667 | 0.2938889 | 32.07 | 0.093 | 11.51 | 30 | 8 | 0.4567324 | 2.56 | 2.26 | 0 | 1.27 | 2.8146 | 0.4568237
8.2 | 80.25 | 0.002430556 | 0.2666667 | 0.2938889 | 32.07 | 0.093 | 11.51 | 30 | 10 | 0.4567324 | 2.56 | 2.26 | 0 | 1.27 | 2.8146 | 0.4568237
3.2 | 86.51 | 0 | 0.1839222 | 0.191317 | 1086 | 0.8964 | 3.301657 | 25 | 2 | 1.378618 | 3.58 | 5.05 | 0 | 2.84 | 3.1731 | 0.2762759
5.2 | 83.42 | 0 | 0.2009643 | 0.2890727 | 1003 | 0.5791 | 2.309472 | 25 | 2 | 1.378618 | 3.58 | 5.05 | 0 | 2.84 | 3.1731 | 0.3229726
3.2 | 86.51 | 0 | 0.1839222 | 0.191317 | 1086 | 0.8964 | 3.301657 | 25 | 2 | 1.378618 | 3.58 | 5.05 | 0 | 2.84 | 3.1731 | 0.2287318
5.2 | 83.42 | 0 | 0.2009643 | 0.2890727 | 1003 | 0.5791 | 2.309472 | 25 | 2 | 1.378618 | 3.58 | 5.05 | 0 | 2.84 | 3.1731 | 0.2781588
3.2 | 86.51 | 0 | 0.1839222 | 0.191317 | 1086 | 0.8964 | 3.301657 | 25 | 2 | 1.378618 | 3.58 | 5.05 | 0 | 2.84 | 3.1731 | 0.1958747
5.2 | 83.42 | 0 | 0.2009643 | 0.2890727 | 1003 | 0.5791 | 2.309472 | 25 | 2 | 1.378618 | 3.58 | 5.05 | 0 | 2.84 | 3.1731 | 0.2564109
3.2 | 86.51 | 0 | 0.1839222 | 0.191317 | 1086 | 0.8964 | 3.301657 | 25 | 2 | 1.378618 | 3.58 | 5.05 | 0 | 2.84 | 3.1731 | 0.1810937
5.2 | 83.42 | 0 | 0.2009643 | 0.2890727 | 1003 | 0.5791 | 2.309472 | 25 | 2 | 1.378618 | 3.58 | 5.05 | 0 | 2.84 | 3.1731 | 0.233345
3.2 | 86.51 | 0 | 0.1839222 | 0.191317 | 1086 | 0.8964 | 3.301657 | 25 | 2 | 1.378618 | 3.58 | 5.05 | 0 | 2.84 | 3.1731 | 0.174221
5.2 | 83.42 | 0 | 0.2009643 | 0.2890727 | 1003 | 0.5791 | 2.309472 | 25 | 2 | 1.378618 | 3.58 | 5.05 | 0 | 2.84 | 3.1731 | 0.2176225
4.3 | 53.4 | 0.0002457865 | 1.088 | 0.8688611 | 1156.25 | 0.67 | 2.32 | 20 | 10 | 0.3126368 | 2.44 | 1.84 | 0 | 1.28 | 2.2206 | 0.03288936
4.3 | 53.4 | 0.0002457865 | 1.088 | 0.8688611 | 1156.25 | 0.67 | 2.32 | 20 | 10 | 0.1563184 | 2.44 | 1.84 | 0 | 1.28 | 2.2206 | 0.1150894
4.3 | 53.4 | 0.0002457865 | 1.088 | 0.8688611 | 1156.25 | 0.67 | 2.32 | 20 | 10 | 0.1042123 | 2.44 | 1.84 | 0 | 1.28 | 2.2206 | 0.2046254
4.3 | 53.4 | 0.0002457865 | 1.088 | 0.8688611 | 1156.25 | 0.67 | 2.32 | 20 | 10 | 0.07815919 | 2.44 | 1.84 | 0 | 1.28 | 2.2206 | 0.2406467
4.3 | 53.4 | 0.0002457865 | 1.088 | 0.8688611 | 1156.25 | 0.67 | 2.32 | 20 | 10 | 0.06252736 | 2.44 | 1.84 | 0 | 1.28 | 2.2206 | 0.280336
4.3 | 53.4 | 0.0002457865 | 1.088 | 0.8688611 | 1156.25 | 0.67 | 2.32 | 20 | 10 | 0.05210613 | 2.44 | 1.84 | 0 | 1.28 | 2.2206 | 0.2928447
4.3 | 53.4 | 0.0002457865 | 1.088 | 0.8688611 | 1156.25 | 0.67 | 2.32 | 20 | 10 | 0.0446624 | 2.44 | 1.84 | 0 | 1.28 | 2.2206 | 0.2919042
4.3 | 53.4 | 0.0002457865 | 1.088 | 0.8688611 | 1156.25 | 0.67 | 2.32 | 20 | 10 | 0.2451107 | 2.88 | 2.51 | 0 | 1.69 | 3.1962 | 0.02241907
4.3 | 53.4 | 0.0002457865 | 1.088 | 0.8688611 | 1156.25 | 0.67 | 2.32 | 20 | 10 | 0.1225553 | 2.88 | 2.51 | 0 | 1.69 | 3.1962 | 0.07551891
4.3 | 53.4 | 0.0002457865 | 1.088 | 0.8688611 | 1156.25 | 0.67 | 2.32 | 20 | 10 | 0.08170355 | 2.88 | 2.51 | 0 | 1.69 | 3.1962 | 0.1488579
4.3 | 53.4 | 0.0002457865 | 1.088 | 0.8688611 | 1156.25 | 0.67 | 2.32 | 20 | 10 | 0.06127766 | 2.88 | 2.51 | 0 | 1.69 | 3.1962 | 0.1774616
4.3 | 53.4 | 0.0002457865 | 1.088 | 0.8688611 | 1156.25 | 0.67 | 2.32 | 20 | 10 | 0.04902213 | 2.88 | 2.51 | 0 | 1.69 | 3.1962 | 0.201659
4.3 | 53.4 | 0.0002457865 | 1.088 | 0.8688611 | 1156.25 | 0.67 | 2.32 | 20 | 10 | 0.04085178 | 2.88 | 2.51 | 0 | 1.69 | 3.1962 | 0.2214501
4.3 | 53.4 | 0.0002457865 | 1.088 | 0.8688611 | 1156.25 | 0.67 | 2.32 | 20 | 10 | 0.03501581 | 2.88 | 2.51 | 0 | 1.69 | 3.1962 | 0.2210767
4.3 | 53.4 | 0.0002457865 | 1.088 | 0.8688611 | 1156.25 | 0.67 | 2.32 | 20 | 10 | 0.02042589 | 2.88 | 2.51 | 0 | 1.69 | 3.1962 | 0.1911875
4.3 | 53.4 | 0.0002457865 | 1.088 | 0.8688611 | 1156.25 | 0.67 | 2.32 | 20 | 10 | 0.04085178 | 2.88 | 2.51 | 0 | 1.69 | 3.1962 | 0.3519545
4.3 | 53.4 | 0.0002457865 | 1.088 | 0.8688611 | 1156.25 | 0.67 | 2.32 | 20 | 10 | 0.06127766 | 2.88 | 2.51 | 0 | 1.69 | 3.1962 | 0.4637628
4.3 | 53.4 | 0.0002457865 | 1.088 | 0.8688611 | 1156.25 | 0.67 | 2.32 | 20 | 10 | 0.08170355 | 2.88 | 2.51 | 0 | 1.69 | 3.1962 | 0.5475621
4.3 | 53.4 | 0.0002457865 | 1.088 | 0.8688611 | 1156.25 | 0.67 | 2.32 | 20 | 10 | 0.1021294 | 2.88 | 2.51 | 0 | 1.69 | 3.1962 | 0.575571
4.3 | 53.4 | 0.0002457865 | 1.088 | 0.8688611 | 1156.25 | 0.67 | 2.32 | 20 | 10 | 0.1225553 | 2.88 | 2.51 | 0 | 1.69 | 3.1962 | 0.6247576
4.3 | 53.4 | 0.0002457865 | 1.088 | 0.8688611 | 1156.25 | 0.67 | 2.32 | 20 | 10 | 0.02605306 | 2.44 | 1.84 | 0 | 1.28 | 2.2206 | 0.3053613
4.3 | 53.4 | 0.0002457865 | 1.088 | 0.8688611 | 1156.25 | 0.67 | 2.32 | 20 | 10 | 0.05210613 | 2.44 | 1.84 | 0 | 1.28 | 2.2206 | 0.5636016
4.3 | 53.4 | 0.0002457865 | 1.088 | 0.8688611 | 1156.25 | 0.67 | 2.32 | 20 | 10 | 0.07815919 | 2.44 | 1.84 | 0 | 1.28 | 2.2206 | 0.8421664
4.3 | 53.4 | 0.0002457865 | 1.088 | 0.8688611 | 1156.25 | 0.67 | 2.32 | 20 | 10 | 0.1042123 | 2.44 | 1.84 | 0 | 1.28 | 2.2206 | 1.030168
4.3 | 53.4 | 0.0002457865 | 1.088 | 0.8688611 | 1156.25 | 0.67 | 2.32 | 20 | 10 | 0.1302653 | 2.44 | 1.84 | 0 | 1.28 | 2.2206 | 1.129698
4.3 | 53.4 | 0.0002457865 | 1.088 | 0.8688611 | 1156.25 | 0.67 | 2.32 | 20 | 10 | 0.1563184 | 2.44 | 1.84 | 0 | 1.28 | 2.2206 | 1.175428
4.3 | 46.42 | 0.0001630643 | 0.739145 | 0.7652413 | 11.44 | 0.000435 | 0.65484 | 30 | 4 | 3.588525 | 5.48 | 6.86 | 0.55 | 3.05 | 4.4268 | 0.03097561
4.3 | 46.42 | 0.0001630643 | 0.739145 | 0.7652413 | 11.44 | 0.000435 | 0.65484 | 30 | 5 | 3.588525 | 5.48 | 6.86 | 0.55 | 3.05 | 4.4268 | 0.02470258
4.3 | 46.42 | 0.0001630643 | 0.739145 | 0.7652413 | 11.44 | 0.000435 | 0.65484 | 30 | 6 | 3.588525 | 5.48 | 6.86 | 0.55 | 3.05 | 4.4268 | 0.03962385
4.3 | 46.42 | 0.0001630643 | 0.739145 | 0.7652413 | 11.44 | 0.000435 | 0.65484 | 30 | 7 | 3.588525 | 5.48 | 6.86 | 0.55 | 3.05 | 4.4268 | 0.04979468
4.3 | 46.42 | 0.0001630643 | 0.739145 | 0.7652413 | 11.44 | 0.000435 | 0.65484 | 30 | 9 | 3.588525 | 5.48 | 6.86 | 0.55 | 3.05 | 4.4268 | 0.04291262
4.3 | 46.42 | 0.0001630643 | 0.739145 | 0.7652413 | 11.44 | 0.000435 | 0.65484 | 30 | 11 | 3.588525 | 5.48 | 6.86 | 0.55 | 3.05 | 4.4268 | 0.03517791
4.3 | 56.97 | 0.000104831 | 0.2112613 | 0.2112613 | 34.73 | 0.033 | 6.143 | 30 | 4 | 3.588525 | 5.48 | 6.86 | 0.55 | 3.05 | 4.4268 | 0.009123022
4.3 | 56.97 | 0.000104831 | 0.2112613 | 0.2112613 | 34.73 | 0.033 | 6.143 | 30 | 5 | 3.588525 | 5.48 | 6.86 | 0.55 | 3.05 | 4.4268 | 0.009655645
4.3 | 56.97 | 0.000104831 | 0.2112613 | 0.2112613 | 34.73 | 0.033 | 6.143 | 30 | 6 | 3.588525 | 5.48 | 6.86 | 0.55 | 3.05 | 4.4268 | 0.02421393
4.3 | 56.97 | 0.000104831 | 0.2112613 | 0.2112613 | 34.73 | 0.033 | 6.143 | 30 | 7 | 3.588525 | 5.48 | 6.86 | 0.55 | 3.05 | 4.4268 | 0.01492267
4.3 | 56.97 | 0.000104831 | 0.2112613 | 0.2112613 | 34.73 | 0.033 | 6.143 | 30 | 9 | 3.588525 | 5.48 | 6.86 | 0.55 | 3.05 | 4.4268 | 0.01924281
4.3 | 56.97 | 0.000104831 | 0.2112613 | 0.2112613 | 34.73 | 0.033 | 6.143 | 30 | 11 | 3.588525 | 5.48 | 6.86 | 0.55 | 3.05 | 4.4268 | 0.02362213
3.7 | 86.17 | 0.0001386149 | 0.1435921 | 0.1435921 | 0.01 | 0.000435 | 0.65484 | 30 | 4 | 3.588525 | 5.48 | 6.86 | 0.55 | 3.05 | 4.4268 | 0.01692822
3.7 | 86.17 | 0.0001386149 | 0.1435921 | 0.1435921 | 0.01 | 0.000435 | 0.65484 | 30 | 5 | 3.588525 | 5.48 | 6.86 | 0.55 | 3.05 | 4.4268 | 0.001859861
3.7 | 86.17 | 0.0001386149 | 0.1435921 | 0.1435921 | 0.01 | 0.000435 | 0.65484 | 30 | 6 | 3.588525 | 5.48 | 6.86 | 0.55 | 3.05 | 4.4268 | 0.01512002
3.7 | 86.17 | 0.0001386149 | 0.1435921 | 0.1435921 | 0.01 | 0.000435 | 0.65484 | 30 | 7 | 3.588525 | 5.48 | 6.86 | 0.55 | 3.05 | 4.4268 | 0.01072006
3.7 | 86.17 | 0.0001386149 | 0.1435921 | 0.1435921 | 0.01 | 0.000435 | 0.65484 | 30 | 9 | 3.588525 | 5.48 | 6.86 | 0.55 | 3.05 | 4.4268 | 0.01102142
3.7 | 86.17 | 0.0001386149 | 0.1435921 | 0.1435921 | 0.01 | 0.000435 | 0.65484 | 30 | 11 | 3.588525 | 5.48 | 6.86 | 0.55 | 3.05 | 4.4268 | 0.02639116
4.3 | 46.42 | 0.0001630643 | 0.739145 | 0.7652413 | 11.44 | 0.000435 | 0.65484 | 30 | 4 | 6.127766 | 2.88 | 2.51 | 0 | 1.69 | 3.1962 | 1.129862
4.3 | 46.42 | 0.0001630643 | 0.739145 | 0.7652413 | 11.44 | 0.000435 | 0.65484 | 30 | 5 | 6.127766 | 2.88 | 2.51 | 0 | 1.69 | 3.1962 | 1.165087
4.3 | 46.42 | 0.0001630643 | 0.739145 | 0.7652413 | 11.44 | 0.000435 | 0.65484 | 30 | 6 | 6.127766 | 2.88 | 2.51 | 0 | 1.69 | 3.1962 | 1.195699
4.3 | 46.42 | 0.0001630643 | 0.739145 | 0.7652413 | 11.44 | 0.000435 | 0.65484 | 30 | 7 | 6.127766 | 2.88 | 2.51 | 0 | 1.69 | 3.1962 | 1.189828
4.3 | 46.42 | 0.0001630643 | 0.739145 | 0.7652413 | 11.44 | 0.000435 | 0.65484 | 30 | 9 | 6.127766 | 2.88 | 2.51 | 0 | 1.69 | 3.1962 | 1.158797
4.3 | 46.42 | 0.0001630643 | 0.739145 | 0.7652413 | 11.44 | 0.000435 | 0.65484 | 30 | 11 | 6.127766 | 2.88 | 2.51 | 0 | 1.69 | 3.1962 | 1.187731
4.3 | 56.97 | 0.000104831 | 0.2112613 | 0.2112613 | 34.73 | 0.033 | 6.143 | 30 | 4 | 6.127766 | 2.88 | 2.51 | 0 | 1.69 | 3.1962 | 0.56585
4.3 | 56.97 | 0.000104831 | 0.2112613 | 0.2112613 | 34.73 | 0.033 | 6.143 | 30 | 5 | 6.127766 | 2.88 | 2.51 | 0 | 1.69 | 3.1962 | 0.7432308
4.3 | 56.97 | 0.000104831 | 0.2112613 | 0.2112613 | 34.73 | 0.033 | 6.143 | 30 | 6 | 6.127766 | 2.88 | 2.51 | 0 | 1.69 | 3.1962 | 0.7943902
4.3 | 56.97 | 0.000104831 | 0.2112613 | 0.2112613 | 34.73 | 0.033 | 6.143 | 30 | 7 | 6.127766 | 2.88 | 2.51 | 0 | 1.69 | 3.1962 | 0.734844
4.3 | 56.97 | 0.000104831 | 0.2112613 | 0.2112613 | 34.73 | 0.033 | 6.143 | 30 | 9 | 6.127766 | 2.88 | 2.51 | 0 | 1.69 | 3.1962 | 0.759585
4.3 | 56.97 | 0.000104831 | 0.2112613 | 0.2112613 | 34.73 | 0.033 | 6.143 | 30 | 11 | 6.127766 | 2.88 | 2.51 | 0 | 1.69 | 3.1962 | 0.839679
3.7 | 86.17 | 0.0001386149 | 0.1435921 | 0.1435921 | 0.01 | 0.000435 | 0.65484 | 30 | 4 | 6.127766 | 2.88 | 2.51 | 0 | 1.69 | 3.1962 | 0.09870537
3.7 | 86.17 | 0.0001386149 | 0.1435921 | 0.1435921 | 0.01 | 0.000435 | 0.65484 | 30 | 5 | 6.127766 | 2.88 | 2.51 | 0 | 1.69 | 3.1962 | 0.05131997
3.7 | 86.17 | 0.0001386149 | 0.1435921 | 0.1435921 | 0.01 | 0.000435 | 0.65484 | 30 | 6 | 6.127766 | 2.88 | 2.51 | 0 | 1.69 | 3.1962 | 0.119253
3.7 | 86.17 | 0.0001386149 | 0.1435921 | 0.1435921 | 0.01 | 0.000435 | 0.65484 | 30 | 7 | 6.127766 | 2.88 | 2.51 | 0 | 1.69 | 3.1962 | 0.0391591
3.7 | 86.17 | 0.0001386149 | 0.1435921 | 0.1435921 | 0.01 | 0.000435 | 0.65484 | 30 | 9 | 6.127766 | 2.88 | 2.51 | 0 | 1.69 | 3.1962 | 0.05970677
3.7 | 86.17 | 0.0001386149 | 0.1435921 | 0.1435921 | 0.01 | 0.000435 | 0.65484 | 30 | 11 | 6.127766 | 2.88 | 2.51 | 0 | 1.69 | 3.1962 | 0.1398007
11 | 79.4 | 0 | 0.2261405 | 0.2304261 | 61 | 0.036 | 4.76 | 25 | 8.5 | 0.02948841 | 2.68 | 2.02 | 0.06 | 1.1 | 2.2266 | 0.02579139
11 | 79.4 | 0 | 0.2261405 | 0.2304261 | 61 | 0.036 | 4.76 | 25 | 8.5 | 0.05668597 | 2.68 | 2.02 | 0.06 | 1.1 | 2.2266 | 0.03114852
11 | 79.4 | 0 | 0.2261405 | 0.2304261 | 61 | 0.036 | 4.76 | 25 | 8.5 | 0.0858241 | 2.68 | 2.02 | 0.06 | 1.1 | 2.2266 | 0.03746466
11 | 79.4 | 0 | 0.2261405 | 0.2304261 | 61 | 0.036 | 4.76 | 25 | 8.5 | 0.1153956 | 2.68 | 2.02 | 0.06 | 1.1 | 2.2266 | 0.04298715
11 | 79.4 | 0 | 0.2261405 | 0.2304261 | 61 | 0.036 | 4.76 | 25 | 8.5 | 0.1469877 | 2.68 | 2.02 | 0.06 | 1.1 | 2.2266 | 0.04930329
11 | 79.4 | 0 | 0.2261405 | 0.2304261 | 61 | 0.036 | 4.76 | 25 | 8.5 | 0.1678222 | 2.68 | 2.02 | 0.06 | 1.1 | 2.2266 | 0.05320538
11 | 79.4 | 0 | 0.2261405 | 0.2304261 | 61 | 0.036 | 4.76 | 25 | 8.5 | 0.198558 | 2.68 | 2.02 | 0.06 | 1.1 | 2.2266 | 0.0574382
11 | 76.7 | 0 | 0.2990004 | 0.3564972 | 72.7 | 0.081 | 4.42 | 25 | 8.5 | 0.02463419 | 2.68 | 2.02 | 0.06 | 1.1 | 2.2266 | 0.01848319
11 | 76.7 | 0 | 0.2990004 | 0.3564972 | 72.7 | 0.081 | 4.42 | 25 | 8.5 | 0.05063422 | 2.68 | 2.02 | 0.06 | 1.1 | 2.2266 | 0.02043423
11 | 76.7 | 0 | 0.2990004 | 0.3564972 | 72.7 | 0.081 | 4.42 | 25 | 8.5 | 0.08323219 | 2.68 | 2.02 | 0.06 | 1.1 | 2.2266 | 0.02284825
11 | 76.7 | 0 | 0.2990004 | 0.3564972 | 72.7 | 0.081 | 4.42 | 25 | 8.5 | 0.1138026 | 2.68 | 2.02 | 0.06 | 1.1 | 2.2266 | 0.02691571
11 | 76.7 | 0 | 0.2990004 | 0.3564972 | 72.7 | 0.081 | 4.42 | 25 | 8.5 | 0.1401666 | 2.68 | 2.02 | 0.06 | 1.1 | 2.2266 | 0.03389324
11 | 76.7 | 0 | 0.2990004 | 0.3564972 | 72.7 | 0.081 | 4.42 | 25 | 8.5 | 0.1647743 | 2.68 | 2.02 | 0.06 | 1.1 | 2.2266 | 0.03567895
11 | 76.7 | 0 | 0.2990004 | 0.3564972 | 72.7 | 0.081 | 4.42 | 25 | 8.5 | 0.1997393 | 2.68 | 2.02 | 0.06 | 1.1 | 2.2266 | 0.04070541
11 | 73.4 | 0 | 0.2712685 | 0.4031146 | 102 | 0.106 | 4.08 | 25 | 8.5 | 0.02815666 | 2.68 | 2.02 | 0.06 | 1.1 | 2.2266 | 0.01587075
11 | 73.4 | 0 | 0.2712685 | 0.4031146 | 102 | 0.106 | 4.08 | 25 | 8.5 | 0.0563758 | 2.68 | 2.02 | 0.06 | 1.1 | 2.2266 | 0.01881386
11 | 73.4 | 0 | 0.2712685 | 0.4031146 | 102 | 0.106 | 4.08 | 25 | 8.5 | 0.08741611 | 2.68 | 2.02 | 0.06 | 1.1 | 2.2266 | 0.02089721
11 | 73.4 | 0 | 0.2712685 | 0.4031146 | 102 | 0.106 | 4.08 | 25 | 8.5 | 0.1146362 | 2.68 | 2.02 | 0.06 | 1.1 | 2.2266 | 0.02529536
11 | 73.4 | 0 | 0.2712685 | 0.4031146 | 102 | 0.106 | 4.08 | 25 | 8.5 | 0.1428781 | 2.68 | 2.02 | 0.06 | 1.1 | 2.2266 | 0.03194217
11 | 73.4 | 0 | 0.2712685 | 0.4031146 | 102 | 0.106 | 4.08 | 25 | 8.5 | 0.1718281 | 2.68 | 2.02 | 0.06 | 1.1 | 2.2266 | 0.03438927
11 | 73.4 | 0 | 0.2712685 | 0.4031146 | 102 | 0.106 | 4.08 | 25 | 8.5 | 0.2023028 | 2.68 | 2.02 | 0.06 | 1.1 | 2.2266 | 0.03713396
11 | 76.8 | 0 | 0.1793981 | 0.3311053 | 139.1 | 0.088 | 3.98 | 25 | 8.5 | 0.438041 | 2.68 | 2.02 | 0.06 | 1.1 | 2.2266 | 0.4262403
11 | 76.8 | 0 | 0.1793981 | 0.3311053 | 139.1 | 0.088 | 3.98 | 25 | 8.5 | 0.5529878 | 2.68 | 2.02 | 0.06 | 1.1 | 2.2266 | 0.5148775
11 | 76.8 | 0 | 0.1793981 | 0.3311053 | 139.1 | 0.088 | 3.98 | 25 | 8.5 | 0.6884511 | 2.68 | 2.02 | 0.06 | 1.1 | 2.2266 | 0.5940675
11 | 76.8 | 0 | 0.1793981 | 0.3311053 | 139.1 | 0.088 | 3.98 | 25 | 8.5 | 0.83412 | 2.68 | 2.02 | 0.06 | 1.1 | 2.2266 | 0.6335235
11 | 76.8 | 0 | 0.1793981 | 0.3311053 | 139.1 | 0.088 | 3.98 | 25 | 8.5 | 1.117533 | 2.68 | 2.02 | 0.06 | 1.1 | 2.2266 | 0.6896511
11 | 76.8 | 0 | 0.1793981 | 0.3311053 | 139.1 | 0.088 | 3.98 | 25 | 8.5 | 1.566863 | 2.68 | 2.02 | 0.06 | 1.1 | 2.2266 | 0.7360537
11 | 76.8 | 0 | 0.1793981 | 0.3311053 | 139.1 | 0.088 | 3.98 | 25 | 8.5 | 1.751726 | 2.68 | 2.02 | 0.06 | 1.1 | 2.2266 | 0.7535588
11 | 75.6 | 0 | 0.2295121 | 0.3881283 | 152.6 | 0.093 | 3.32 | 25 | 8.5 | 0.432537 | 2.68 | 2.02 | 0.06 | 1.1 | 2.2266 | 0.4290189
11 | 75.6 | 0 | 0.2295121 | 0.3881283 | 152.6 | 0.093 | 3.32 | 25 | 8.5 | 0.5858203 | 2.68 | 2.02 | 0.06 | 1.1 | 2.2266 | 0.5776738
11 | 75.6 | 0 | 0.2295121 | 0.3881283 | 152.6 | 0.093 | 3.32 | 25 | 8.5 | 0.7318762 | 2.68 | 2.02 | 0.06 | 1.1 | 2.2266 | 0.6854832
11 | 75.6 | 0 | 0.2295121 | 0.3881283 | 152.6 | 0.093 | 3.32 | 25 | 8.5 | 0.8712379 | 2.68 | 2.02 | 0.06 | 1.1 | 2.2266 | 0.7291072
11 | 75.6 | 0 | 0.2295121 | 0.3881283 | 152.6 | 0.093 | 3.32 | 25 | 8.5 | 1.158713 | 2.68 | 2.02 | 0.06 | 1.1 | 2.2266 | 0.7727311
11 | 75.6 | 0 | 0.2295121 | 0.3881283 | 152.6 | 0.093 | 3.32 | 25 | 8.5 | 1.409917 | 2.68 | 2.02 | 0.06 | 1.1 | 2.2266 | 0.80274
11 | 75.6 | 0 | 0.2295121 | 0.3881283 | 152.6 | 0.093 | 3.32 | 25 | 8.5 | 1.717909 | 2.68 | 2.02 | 0.06 | 1.1 | 2.2266 | 0.8369166
11 | 77.6 | 0 | 0.231386 | 0.3311891 | 418.7 | 0.277 | 2.65 | 25 | 8.5 | 0.4393122 | 2.68 | 2.02 | 0.06 | 1.1 | 2.2266 | 0.4345761
11 | 77.6 | 0 | 0.231386 | 0.3311891 | 418.7 | 0.277 | 2.65 | 25 | 8.5 | 0.5927668 | 2.68 | 2.02 | 0.06 | 1.1 | 2.2266 | 0.5846202
11 | 77.6 | 0 | 0.231386 | 0.3311891 | 418.7 | 0.277 | 2.65 | 25 | 8.5 | 0.732923 | 2.68 | 2.02 | 0.06 | 1.1 | 2.2266 | 0.6840939
11 | 77.6 | 0 | 0.231386 | 0.3311891 | 418.7 | 0.277 | 2.65 | 25 | 8.5 | 0.8660232 | 2.68 | 2.02 | 0.06 | 1.1 | 2.2266 | 0.7263286
11 | 77.6 | 0 | 0.231386 | 0.3311891 | 418.7 | 0.277 | 2.65 | 25 | 8.5 | 1.160734 | 2.68 | 2.02 | 0.06 | 1.1 | 2.2266 | 0.7891248
11 | 77.6 | 0 | 0.231386 | 0.3311891 | 418.7 | 0.277 | 2.65 | 25 | 8.5 | 1.443653 | 2.68 | 2.02 | 0.06 | 1.1 | 2.2266 | 0.8135765
11 | 77.6 | 0 | 0.231386 | 0.3311891 | 418.7 | 0.277 | 2.65 | 25 | 8.5 | 1.726264 | 2.68 | 2.02 | 0.06 | 1.1 | 2.2266 | 0.8355274
11 | 85.9 | 0 | 0.2297245 | 0.2360626 | 34 | 0.04 | 4.08 | 25 | 8.5 | 0.03687598 | 2.44 | 1.84 | 0 | 1.28 | 2.2206 | 0.02712096
11 | 85.9 | 0 | 0.2297245 | 0.2360626 | 34 | 0.04 | 4.08 | 25 | 8.5 | 0.06573773 | 2.44 | 1.84 | 0 | 1.28 | 2.2206 | 0.030929
11 | 85.9 | 0 | 0.2297245 | 0.2360626 | 34 | 0.04 | 4.08 | 25 | 8.5 | 0.1017617 | 2.44 | 1.84 | 0 | 1.28 | 2.2206 | 0.03699365
11 | 85.9 | 0 | 0.2297245 | 0.2360626 | 34 | 0.04 | 4.08 | 25 | 8.5 | 0.1307699 | 2.44 | 1.84 | 0 | 1.28 | 2.2206 | 0.04182424
11 | 85.9 | 0 | 0.2297245 | 0.2360626 | 34 | 0.04 | 4.08 | 25 | 8.5 | 0.1917548 | 2.44 | 1.84 | 0 | 1.28 | 2.2206 | 0.055505
11 | 85.9 | 0 | 0.2297245 | 0.2360626 | 34 | 0.04 | 4.08 | 25 | 8.5 | 0.2567575 | 2.44 | 1.84 | 0 | 1.28 | 2.2206 | 0.05603389
11 | 85.9 | 0 | 0.2297245 | 0.2360626 | 34 | 0.04 | 4.08 | 25 | 8.5 | 0.4696294 | 2.44 | 1.84 | 0 | 1.28 | 2.2206 | 0.05656278
11 | 79.4 | 0 | 0.2261405 | 0.2304261 | 61 | 0.036 | 4.76 | 25 | 8.5 | 0.03843732 | 2.44 | 1.84 | 0 | 1.28 | 2.2206 | 0.03025905
11 | 79.4 | 0 | 0.2261405 | 0.2304261 | 61 | 0.036 | 4.76 | 25 | 8.5 | 0.06654086 | 2.44 | 1.84 | 0 | 1.28 | 2.2206 | 0.03611217
11 | 79.4 | 0 | 0.2261405 | 0.2304261 | 61 | 0.036 | 4.76 | 25 | 8.5 | 0.09869274 | 2.44 | 1.84 | 0 | 1.28 | 2.2206 | 0.04496236
11 | 79.4 | 0 | 0.2261405 | 0.2304261 | 61 | 0.036 | 4.76 | 25 | 8.5 | 0.1591244 | 2.44 | 1.84 | 0 | 1.28 | 2.2206 | 0.05984193
11 | 79.4 | 0 | 0.2261405 | 0.2304261 | 61 | 0.036 | 4.76 | 25 | 8.5 | 0.2233546 | 2.44 | 1.84 | 0 | 1.28 | 2.2206 | 0.06573029
11 | 79.4 | 0 | 0.2261405 | 0.2304261 | 61 | 0.036 | 4.76 | 25 | 8.5 | 0.3134055 | 2.44 | 1.84 | 0 | 1.28 | 2.2206 | 0.0653777
11 | 79.4 | 0 | 0.2261405 | 0.2304261 | 61 | 0.036 | 4.76 | 25 | 8.5 | 0.4687641 | 2.44 | 1.84 | 0 | 1.28 | 2.2206 | 0.06953836
11 | 76.7 | 0 | 0.2990004 | 0.3564972 | 72.7 | 0.081 | 4.42 | 25 | 8.5 | 0.03637135 | 2.44 | 1.84 | 0 | 1.28 | 2.2206 | 0.02486432
11 | 76.7 | 0 | 0.2990004 | 0.3564972 | 72.7 | 0.081 | 4.42 | 25 | 8.5 | 0.06526399 | 2.44 | 1.84 | 0 | 1.28 | 2.2206 | 0.02800244
11 | 76.7 | 0 | 0.2990004 | 0.3564972 | 72.7 | 0.081 | 4.42 | 25 | 8.5 | 0.09813431 | 2.44 | 1.84 | 0 | 1.28 | 2.2206 | 0.03406709
11 | 76.7 | 0 | 0.2990004 | 0.3564972 | 72.7 | 0.081 | 4.42 | 25 | 8.5 | 0.1304041 | 2.44 | 1.84 | 0 | 1.28 | 2.2206 | 0.04496236
11 | 76.7 | 0 | 0.2990004 | 0.3564972 | 72.7 | 0.081 | 4.42 | 25 | 8.5 | 0.1613163 | 2.44 | 1.84 | 0 | 1.28 | 2.2206 | 0.05169696
11 | 76.7 | 0 | 0.2990004 | 0.3564972 | 72.7 | 0.081 | 4.42 | 25 | 8.5 | 0.2523333 | 2.44 | 1.84 | 0 | 1.28 | 2.2206 | 0.06019452
11 | 76.7 | 0 | 0.2990004 | 0.3564972 | 72.7 | 0.081 | 4.42 | 25 | 8.5 | 0.4702364 | 2.44 | 1.84 | 0 | 1.28 | 2.2206 | 0.06400256
11 | 73.4 | 0 | 0.2712685 | 0.4031146 | 102 | 0.106 | 4.08 | 25 | 8.5 | 0.0384517 | 2.44 | 1.84 | 0 | 1.28 | 2.2206 | 0.02694466
11 | 73.4 | 0 | 0.2712685 | 0.4031146 | 102 | 0.106 | 4.08 | 25 | 8.5 | 0.06623685 | 2.44 | 1.84 | 0 | 1.28 | 2.2206 | 0.03230413
11 | 73.4 | 0 | 0.2712685 | 0.4031146 | 102 | 0.106 | 4.08 | 25 | 8.5 | 0.1005375 | 2.44 | 1.84 | 0 | 1.28 | 2.2206 | 0.03734625
11 | 73.4 | 0 | 0.2712685 | 0.4031146 | 102 | 0.106 | 4.08 | 25 | 8.5 | 0.1621923 | 2.44 | 1.84 | 0 | 1.28 | 2.2206 | 0.05169696
11 | 73.4 | 0 | 0.2712685 | 0.4031146 | 102 | 0.106 | 4.08 | 25 | 8.5 | 0.2518729 | 2.44 | 1.84 | 0 | 1.28 | 2.2206 | 0.05377728
11 | 73.4 | 0 | 0.2712685 | 0.4031146 | 102 | 0.106 | 4.08 | 25 | 8.5 | 0.3150739 | 2.44 | 1.84 | 0 | 1.28 | 2.2206 | 0.05758532
11 | 73.4 | 0 | 0.2712685 | 0.4031146 | 102 | 0.106 | 4.08 | 25 | 8.5 | 0.4712887 | 2.44 | 1.84 | 0 | 1.28 | 2.2206 | 0.06417886
11 | 76.8 | 0 | 0.1793981 | 0.3311053 | 139.1 | 0.088 | 3.98 | 25 | 8.5 | 0.3276598 | 2.44 | 1.84 | 0 | 1.28 | 2.2206 | 0.3234685
11 | 76.8 | 0 | 0.1793981 | 0.3311053 | 139.1 | 0.088 | 3.98 | 25 | 8.5 | 0.4406251 | 2.44 | 1.84 | 0 | 1.28 | 2.2206 | 0.4355703
11 | 76.8 | 0 | 0.1793981 | 0.3311053 | 139.1 | 0.088 | 3.98 | 25 | 8.5 | 0.5015092 | 2.44 | 1.84 | 0 | 1.28 | 2.2206 | 0.4684758
11 | 76.8 | 0 | 0.1793981 | 0.3311053 | 139.1 | 0.088 | 3.98 | 25 | 8.5 | 0.5591936 | 2.44 | 1.84 | 0 | 1.28 | 2.2206 | 0.4684758
11 | 76.8 | 0 | 0.1793981 | 0.3311053 | 139.1 | 0.088 | 3.98 | 25 | 8.5 | 0.6251831 | 2.44 | 1.84 | 0 | 1.28 | 2.2206 | 0.4930155
11 | 76.8 | 0 | 0.1793981 | 0.3311053 | 139.1 | 0.088 | 3.98 | 25 | 8.5 | 0.7817262 | 2.44 | 1.84 | 0 | 1.28 | 2.2206 | 0.5426526
11 | 76.8 | 0 | 0.1793981 | 0.3311053 | 139.1 | 0.088 | 3.98 | 25 | 8.5 | 0.9327696 | 2.44 | 1.84 | 0 | 1.28 | 2.2206 | 0.5342868
11 | 75.6 | 0 | 0.2295121 | 0.3881283 | 152.6 | 0.093 | 3.32 | 25 | 8.5 | 0.4784422 | 2.44 | 1.84 | 0 | 1.28 | 2.2206 | 0.4768416
11 | 75.6 | 0 | 0.2295121 | 0.3881283 | 152.6 | 0.093 | 3.32 | 25 | 8.5 | 0.6305557 | 2.44 | 1.84 | 0 | 1.28 | 2.2206 | 0.6246375
11 | 75.6 | 0 | 0.2295121 | 0.3881283 | 152.6 | 0.093 | 3.32 | 25 | 8.5 | 0.7757053 | 2.44 | 1.84 | 0 | 1.28 | 2.2206 | 0.7205654
11 | 75.6 | 0 | 0.2295121 | 0.3881283 | 152.6 | 0.093 | 3.32 | 25 | 8.5 | 0.9385232 | 2.44 | 1.84 | 0 | 1.28 | 2.2206 | 0.7612789
11 | 75.6 | 0 | 0.2295121 | 0.3881283 | 152.6 | 0.093 | 3.32 | 25 | 8.5 | 1.090393 | 2.44 | 1.84 | 0 | 1.28 | 2.2206 | 0.8326671
11 | 75.6 | 0 | 0.2295121 | 0.3881283 | 152.6 | 0.093 | 3.32 | 25 | 8.5 | 1.25923 | 2.44 | 1.84 | 0 | 1.28 | 2.2206 | 0.8438215
11 | 75.6 | 0 | 0.2295121 | 0.3881283 | 152.6 | 0.093 | 3.32 | 25 | 8.5 | 1.568244 | 2.44 | 1.84 | 0 | 1.28 | 2.2206 | 0.8711498
11 | 77.6 | 0 | 0.231386 | 0.3311891 | 418.7 | 0.277 | 2.65 | 25 | 8.5 | 0.9398745 | 2.44 | 1.84 | 0 | 1.28 | 2.2206 | 0.9397494
11 | 77.6 | 0 | 0.231386 | 0.3311891 | 418.7 | 0.277 | 2.65 | 25 | 8.5 | 1.127736 | 2.44 | 1.84 | 0 | 1.28 | 2.2206 | 1.122682
11 | 77.6 | 0 | 0.231386 | 0.3311891 | 418.7 | 0.277 | 2.65 | 25 | 8.5 | 1.231558 | 2.44 | 1.84 | 0 | 1.28 | 2.2206 | 1.213032
11 | 77.6 | 0 | 0.231386 | 0.3311891 | 418.7 | 0.277 | 2.65 | 25 | 8.5 | 1.432467 | 2.44 | 1.84 | 0 | 1.28 | 2.2206 | 1.306172
11 | 77.6 | 0 | 0.231386 | 0.3311891 | 418.7 | 0.277 | 2.65 | 25 | 8.5 | 1.594568 | 2.44 | 1.84 | 0 | 1.28 | 2.2206 | 1.317326
11 | 77.6 | 0 | 0.231386 | 0.3311891 | 418.7 | 0.277 | 2.65 | 25 | 8.5 | 1.761592 | 2.44 | 1.84 | 0 | 1.28 | 2.2206 | 1.341866
11 | 77.6 | 0 | 0.231386 | 0.3311891 | 418.7 | 0.277 | 2.65 | 25 | 8.5 | 1.926985 | 2.44 | 1.84 | 0 | 1.28 | 2.2206 | 1.35804
6.55 | 86.61 | 0 | 0.2688938 | 0.2734512 | 640 | 0.403 | 3.37 | 20 | 7 | 0.1710102 | 2.88 | 2.51 | 0 | 1.69 | 3.1962 | 0.1457458
6.55 | 86.61 | 0 | 0.2688938 | 0.2734512 | 640 | 0.403 | 3.37 | 20 | 7 | 0.2199149 | 2.88 | 2.51 | 0 | 1.69 | 3.1962 | 0.1779233
6.55 | 86.61 | 0 | 0.2688938 | 0.2734512 | 640 | 0.403 | 3.37 | 20 | 7 | 0.3162202 | 2.88 | 2.51 | 0 | 1.69 | 3.1962 | 0.2383382
6.55 | 86.61 | 0 | 0.2688938 | 0.2734512 | 640 | 0.403 | 3.37 | 20 | 7 | 0.4172529 | 2.88 | 2.51 | 0 | 1.69 | 3.1962 | 0.3003948
6.55 | 86.61 | 0 | 0.2688938 | 0.2734512 | 640 | 0.403 | 3.37 | 20 | 7 | 0.5062479 | 2.88 | 2.51 | 0 | 1.69 | 3.1962 | 0.3455419
6.55 | 86.61 | 0 | 0.2688938 | 0.2734512 | 640 | 0.403 | 3.37 | 20 | 7 | 0.6493222 | 2.88 | 2.51 | 0 | 1.69 | 3.1962 | 0.3906889
6.55 | 86.61 | 0 | 0.2688938 | 0.2734512 | 640 | 0.403 | 3.37 | 20 | 7 | 0.773981 | 2.88 | 2.51 | 0 | 1.69 | 3.1962 | 0.414822
6.55 | 86.61 | 0 | 0.2688938 | 0.2734512 | 640 | 0.403 | 3.37 | 20 | 7 | 0.9111334 | 2.88 | 2.51 | 0 | 1.69 | 3.1962 | 0.4228664
6.55 | 86.61 | 0 | 0.2688938 | 0.2734512 | 640 | 0.403 | 3.37 | 20 | 7 | 1.227411 | 2.88 | 2.51 | 0 | 1.69 | 3.1962 | 0.4156429
6.55 | 86.61 | 0 | 0.2688938 | 0.2734512 | 640 | 0.403 | 3.37 | 30 | 7 | 0.2320304 | 2.88 | 2.51 | 0 | 1.69 | 3.1962 | 0.2020564
6.55 | 86.61 | 0 | 0.2688938 | 0.2734512 | 640 | 0.403 | 3.37 | 30 | 7 | 0.3557612 | 2.88 | 2.51 | 0 | 1.69 | 3.1962 | 0.2907088
6.55 | 86.61 | 0 | 0.2688938 | 0.2734512 | 640 | 0.403 | 3.37 | 30 | 7 | 0.4512032 | 2.88 | 2.51 | 0 | 1.69 | 3.1962 | 0.3463627
6.55 | 86.61 | 0 | 0.2688938 | 0.2734512 | 640 | 0.403 | 3.37 | 30 | 7 | 0.5482072 | 2.88 | 2.51 | 0 | 1.69 | 3.1962 | 0.3962707
6.55 | 86.61 | 0 | 0.2688938 | 0.2734512 | 640 | 0.403 | 3.37 | 30 | 7 | 0.6753574 | 2.88 | 2.51 | 0 | 1.69 | 3.1962 | 0.4405968
6.55 | 86.61 | 0 | 0.2688938 | 0.2734512 | 640 | 0.403 | 3.37 | 30 | 7 | 0.7983585 | 2.88 | 2.51 | 0 | 1.69 | 3.1962 | 0.4616107
6.55 | 86.61 | 0 | 0.2688938 | 0.2734512 | 640 | 0.403 | 3.37 | 30 | 7 | 0.9110239 | 2.88 | 2.51 | 0 | 1.69 | 3.1962 | 0.4729385
6.55 | 86.61 | 0 | 0.2688938 | 0.2734512 | 640 | 0.403 | 3.37 | 30 | 7 | 1.227295 | 2.88 | 2.51 | 0 | 1.69 | 3.1962 | 0.480162
6.55 | 86.61 | 0 | 0.2688938 | 0.2734512 | 640 | 0.403 | 3.37 | 40 | 7 | 0.1133182 | 2.88 | 2.51 | 0 | 1.69 | 3.1962 | 0.1119266
6.55 | 86.61 | 0 | 0.2688938 | 0.2734512 | 640 | 0.403 | 3.37 | 40 | 7 | 0.1792369 | 2.88 | 2.51 | 0 | 1.69 | 3.1962 | 0.1706998
6.55 | 86.61 | 0 | 0.2688938 | 0.2734512 | 640 | 0.403 | 3.37 | 40 | 7 | 0.2306822 | 2.88 | 2.51 | 0 | 1.69 | 3.1962 | 0.2125634
6.55 | 86.61 | 0 | 0.2688938 | 0.2734512 | 640 | 0.403 | 3.37 | 40 | 7 | 0.3528155 | 2.88 | 2.51 | 0 | 1.69 | 3.1962 | 0.3036783
6.55 | 86.61 | 0 | 0.2688938 | 0.2734512 | 640 | 0.403 | 3.37 | 40 | 7 | 0.4371209 | 2.88 | 2.51 | 0 | 1.69 | 3.1962 | 0.3657349
6.55 | 86.61 | 0 | 0.2688938 | 0.2734512 | 640 | 0.403 | 3.37 | 40 | 7 | 0.5501092 | 2.88 | 2.51 | 0 | 1.69 | 3.1962 | 0.4220455
6.55 | 86.61 | 0 | 0.2688938 | 0.2734512 | 640 | 0.403 | 3.37 | 40 | 7 | 0.6989985 | 2.88 | 2.51 | 0 | 1.69 | 3.1962 | 0.4793412
6.55 | 86.61 | 0 | 0.2688938 | 0.2734512 | 640 | 0.403 | 3.37 | 40 | 7 | 0.8197106 | 2.88 | 2.51 | 0 | 1.69 | 3.1962 | 0.5139813
6.55 | 86.61 | 0 | 0.2688938 | 0.2734512 | 640 | 0.403 | 3.37 | 40 | 7 | 0.9138536 | 2.88 | 2.51 | 0 | 1.69 | 3.1962 | 0.5244882
6.55 | 86.61 | 0 | 0.2688938 | 0.2734512 | 640 | 0.403 | 3.37 | 40 | 7 | 1.230443 | 2.88 | 2.51 | 0 | 1.69 | 3.1962 | 0.5461588
7.3 | 81.8 | 0.0001867699 | 0.3325183 | 0.344166 | 289 | 0.001 | 0.003460208 | 22 | 3 | 0.03126368 | 2.44 | 1.84 | 0 | 1.28 | 2.2206 | 0.002424592
7.3 | 81.8 | 0.0001867699 | 0.3325183 | 0.344166 | 289 | 0.001 | 0.003460208 | 22 | 5 | 0.03126368 | 2.44 | 1.84 | 0 | 1.28 | 2.2206 | 0.003135747
7.3 | 81.8 | 0.0001867699 | 0.3325183 | 0.344166 | 289 | 0.001 | 0.003460208 | 22 | 7 | 0.03126368 | 2.44 | 1.84 | 0 | 1.28 | 2.2206 | 0.004671294
7.3 | 81.8 | 0.0001867699 | 0.3325183 | 0.344166 | 289 | 0.001 | 0.003460208 | 22 | 9 | 0.03126368 | 2.44 | 1.84 | 0 | 1.28 | 2.2206 | 0.003824236
7.3 | 76.4 | 0.000263598 | 0.4630599 | 0.4773124 | 9 | 0.026 | 11.507 | 22 | 3 | 0.03126368 | 2.44 | 1.84 | 0 | 1.28 | 2.2206 | 0.003602295
7.3 | 76.4 | 0.000263598 | 0.4630599 | 0.4773124 | 9 | 0.026 | 11.507 | 22 | 5 | 0.03126368 | 2.44 | 1.84 | 0 | 1.28 | 2.2206 | 0.006936097
7.3 | 76.4 | 0.000263598 | 0.4630599 | 0.4773124 | 9 | 0.026 | 11.507 | 22 | 7 | 0.03126368 | 2.44 | 1.84 | 0 | 1.28 | 2.2206 | 0.007959795
7.3 | 76.4 | 0.000263598 | 0.4630599 | 0.4773124 | 9 | 0.026 | 11.507 | 22 | 9 | 0.03126368 | 2.44 | 1.84 | 0 | 1.28 | 2.2206 | 0.007447946
7 | 80.3 | 0.0001816106 | 0.3852221 | 0.4072575 | 352 | 0.138 | 0.3920455 | 22 | 3 | 0.03126368 | 2.44 | 1.84 | 0 | 1.28 | 2.2206 | 0.006827393
7 | 80.3 | 0.0001816106 | 0.3852221 | 0.4072575 | 352 | 0.138 | 0.3920455 | 22 | 5 | 0.03126368 | 2.44 | 1.84 | 0 | 1.28 | 2.2206 | 0.009006159
7 | 80.3 | 0.0001816106 | 0.3852221 | 0.4072575 | 352 | 0.138 | 0.3920455 | 22 | 7 | 0.03126368 | 2.44 | 1.84 | 0 | 1.28 | 2.2206 | 0.009472707
7 | 80.3 | 0.0001816106 | 0.3852221 | 0.4072575 | 352 | 0.138 | 0.3920455 | 22 | 9 | 0.03126368 | 2.44 | 1.84 | 0 | 1.28 | 2.2206 | 0.007470612
7 | 85.7 | 0.0001377544 | 0.246856 | 0.2671853 | 390 | 0.22 | 0.5641026 | 22 | 3 | 0.03126368 | 2.44 | 1.84 | 0 | 1.28 | 2.2206 | 0.01062777
7 | 85.7 | 0.0001377544 | 0.246856 | 0.2671853 | 390 | 0.22 | 0.5641026 | 22 | 5 | 0.03126368 | 2.44 | 1.84 | 0 | 1.28 | 2.2206 | 0.01360827
7 | 85.7 | 0.0001377544 | 0.246856 | 0.2671853 | 390 | 0.22 | 0.5641026 | 22 | 7 | 0.03126368 | 2.44 | 1.84 | 0 | 1.28 | 2.2206 | 0.01434209
7 | 85.7 | 0.0001377544 | 0.246856 | 0.2671853 | 390 | 0.22 | 0.5641026 | 22 | 9 | 0.03126368 | 2.44 | 1.84 | 0 | 1.28 | 2.2206 | 0.01393894
5.06 | 83.49 | 0 | 0.3515524 | 0.3515524 | 2301.61 | 1.205 | 2.094 | 30 | 6 | 4.7847 | 5.48 | 6.86 | 0.55 | 3.05 | 4.4268 | 2.662334
5.06 | 83.49 | 0 | 0.3515524 | 0.3515524 | 2301.61 | 1.205 | 2.094 | 30 | 8 | 4.7847 | 5.48 | 6.86 | 0.55 | 3.05 | 4.4268 | 2.170786
5.06 | 83.49 | 0 | 0.3515524 | 0.3515524 | 2301.61 | 1.205 | 2.094 | 30 | 10 | 4.7847 | 5.48 | 6.86 | 0.55 | 3.05 | 4.4268 | 1.870396
5.06 | 83.49 | 0 | 0.3515524 | 0.3515524 | 2301.61 | 1.205 | 2.094 | 30 | 2 | 1.250547 | 5.48 | 6.86 | 0.55 | 3.05 | 4.4268 | 1.284914
5.06 | 83.49 | 0 | 0.3515524 | 0.3515524 | 2301.61 | 1.205 | 2.094 | 30 | 4 | 1.250547 | 2.44 | 1.84 | 0 | 1.28 | 2.206 | 1.225436
5.06 | 83.49 | 0 | 0.3515524 | 0.3515524 | 2301.61 | 1.205 | 2.094 | 30 | 6 | 1.250547 | 2.44 | 1.84 | 0 | 1.28 | 2.2206 | 1.251871
5.06 | 83.49 | 0 | 0.3515524 | 0.3515524 | 2301.61 | 1.205 | 2.094 | 30 | 8 | 1.250547 | 2.44 | 1.84 | 0 | 1.28 | 2.2206 | 1.225436
5.06 | 83.49 | 0 | 0.3515524 | 0.3515524 | 2301.61 | 1.205 | 2.094 | 30 | 10 | 1.250547 | 2.44 | 1.84 | 0 | 1.28 | 2.2206 | 1.317958
5.06 | 83.49 | 0 | 0.3515524 | 0.3515524 | 2301.61 | 1.205 | 2.094 | 30 | 7 | 0.0416849 | 2.44 | 1.84 | 0 | 1.28 | 2.2206 | 0.04877768
5.06 | 83.49 | 0 | 0.3515524 | 0.3515524 | 2301.61 | 1.205 | 2.094 | 30 | 7 | 0.2084245 | 2.44 | 1.84 | 0 | 1.28 | 2.2206 | 0.2084468
5.06 | 83.49 | 0 | 0.3515524 | 0.3515524 | 2301.61 | 1.205 | 2.094 | 30 | 7 | 0.416849 | 2.44 | 1.84 | 0 | 1.28 | 2.2206 | 0.4276536
5.06 | 83.49 | 0 | 0.3515524 | 0.3515524 | 2301.61 | 1.205 | 2.094 | 30 | 7 | 1.250547 | 2.44 | 1.84 | 0 | 1.28 | 2.2206 | 1.224646
5.06 | 83.49 | 0 | 0.3515524 | 0.3515524 | 2301.61 | 1.205 | 2.094 | 30 | 7 | 2.084245 | 2.44 | 1.84 | 0 | 1.28 | 2.2206 | 2.067645
5.06 | 83.49 | 0 | 0.3515524 | 0.3515524 | 2301.61 | 1.205 | 2.094 | 30 | 7 | 2.917943 | 2.44 | 1.84 | 0 | 1.28 | 2.2206 | 2.412693
5.06 | 83.49 | 0 | 0.3515524 | 0.3515524 | 2301.61 | 1.205 | 2.094 | 30 | 7 | 3.751641 | 2.44 | 1.84 | 0 | 1.28 | 2.2206 | 2.51959
5.06 | 83.49 | 0 | 0.3515524 | 0.3515524 | 2301.61 | 1.205 | 2.094 | 30 | 7 | 4.16849 | 2.44 | 1.84 | 0 | 1.28 | 2.2206 | 2.745563
5.06 | 83.49 | 0 | 0.3515524 | 0.3515524 | 2301.61 | 1.205 | 2.094 | 40 | 7 | 0.04233323 | 2.44 | 1.84 | 0 | 1.28 | 2.2206 | 0.04877768
5.06 | 83.49 | 0 | 0.3515524 | 0.3515524 | 2301.61 | 1.205 | 2.094 | 40 | 7 | 0.2141857 | 2.44 | 1.84 | 0 | 1.28 | 2.2206 | 0.2084468
5.06 | 83.49 | 0 | 0.3515524 | 0.3515524 | 2301.61 | 1.205 | 2.094 | 40 | 7 | 0.4245126 | 2.44 | 1.84 | 0 | 1.28 | 2.2206 | 0.420888
5.06 | 83.49 | 0 | 0.3515524 | 0.3515524 | 2301.61 | 1.205 | 2.094 | 40 | 7 | 1.254705 | 2.44 | 1.84 | 0 | 1.28 | 2.2206 | 1.24359
5.06 | 83.49 | 0 | 0.3515524 | 0.3515524 | 2301.61 | 1.205 | 2.094 | 40 | 7 | 2.102853 | 2.44 | 1.84 | 0 | 1.28 | 2.2206 | 2.074411
5.06 | 83.49 | 0 | 0.3515524 | 0.3515524 | 2301.61 | 1.205 | 2.094 | 40 | 7 | 2.921076 | 2.44 | 1.84 | 0 | 1.28 | 2.2206 | 2.565596
5.06 | 83.49 | 0 | 0.3515524 | 0.3515524 | 2301.61 | 1.205 | 2.094 | 40 | 7 | 3.764949 | 2.44 | 1.84 | 0 | 1.28 | 2.2206 | 2.884935
5.06 | 83.49 | 0 | 0.3515524 | 0.3515524 | 2301.61 | 1.205 | 2.094 | 40 | 7 | 4.171923 | 2.44 | 1.84 | 0 | 1.28 | 2.2206 | 3.104142
5.06 | 83.49 | 0 | 0.3515524 | 0.3515524 | 2301.61 | 1.205 | 2.094 | 50 | 7 | 0.04233323 | 2.44 | 1.84 | 0 | 1.28 | 2.2206 | 0.05554333
5.06 | 83.49 | 0 | 0.3515524 | 0.3515524 | 2301.61 | 1.205 | 2.094 | 50 | 7 | 0.1970859 | 2.44 | 1.84 | 0 | 1.28 | 2.2206 | 0.2084468
5.06 | 83.49 | 0 | 0.3515524 | 0.3515524 | 2301.61 | 1.205 | 2.094 | 50 | 7 | 0.4074129 | 2.44 | 1.84 | 0 | 1.28 | 2.2206 | 0.420888
5.06 | 83.49 | 0 | 0.3515524 | 0.3515524 | 2301.61 | 1.205 | 2.094 | 50 | 7 | 1.263255 | 2.44 | 1.84 | 0 | 1.28 | 2.2206 | 1.24359
5.06 | 83.49 | 0 | 0.3515524 | 0.3515524 | 2301.61 | 1.205 | 2.094 | 50 | 7 | 2.085753 | 2.44 | 1.84 | 0 | 1.28 | 2.2206 | 2.074411
5.06 | 83.49 | 0 | 0.3515524 | 0.3515524 | 2301.61 | 1.205 | 2.094 | 50 | 7 | 2.925351 | 2.44 | 1.84 | 0 | 1.28 | 2.2206 | 2.811866
5.06 | 83.49 | 0 | 0.3515524 | 0.3515524 | 2301.61 | 1.205 | 2.094 | 50 | 7 | 3.747849 | 2.44 | 1.84 | 0 | 1.28 | 2.2206 | 3.435658
5.06 | 83.49 | 0 | 0.3515524 | 0.3515524 | 2301.61 | 1.205 | 2.094 | 50 | 7 | 4.171923 | 2.44 | 1.84 | 0 | 1.28 | 2.2206 | 3.462721
5.06 | 83.49 | 0 | 0.3515524 | 0.3515524 | 2301.61 | 1.205 | 2.094 | 30 | 7 | 0.05259863 | 2.44 | 1.84 | 0 | 1.28 | 2.2206 | 0.05389431
5.06 | 83.49 | 0 | 0.3515524 | 0.3515524 | 2301.61 | 1.205 | 2.094 | 30 | 7 | 0.192755 | 2.44 | 1.84 | 0 | 1.28 | 2.2206 | 0.2012326
5.06 | 83.49 | 0 | 0.3515524 | 0.3515524 | 2301.61 | 1.205 | 2.094 | 30 | 7 | 0.620028 | 5.48 | 6.86 | 0.55 | 3.05 | 4.4268 | 0.559815
5.06 | 83.49 | 0 | 0.3515524 | 0.3515524 | 2301.61 | 1.205 | 2.094 | 30 | 7 | 0.9942319 | 5.48 | 6.86 | 0.55 | 3.05 | 4.4268 | 0.9077465
5.06 | 83.49 | 0 | 0.3515524 | 0.3515524 | 2301.61 | 1.205 | 2.094 | 30 | 7 | 1.368436 | 5.48 | 6.86 | 0.55 | 3.05 | 4.4268 | 1.33556
5.06 | 83.49 | 0 | 0.3515524 | 0.3515524 | 2301.61 | 1.205 | 2.094 | 30 | 7 | 1.775298 | 5.48 | 6.86 | 0.55 | 3.05 | 4.4268 | 1.66574
5.06 | 83.49 | 0 | 0.3515524 | 0.3515524 | 2301.61 | 1.205 | 2.094 | 30 | 7 | 1.935865 | 5.48 | 6.86 | 0.55 | 3.05 | 4.4268 | 1.839706
5.06 | 83.49 | 0 | 0.3515524 | 0.3515524 | 2301.61 | 1.205 | 2.094 | 30 | 7 | 2.496491 | 5.48 | 6.86 | 0.55 | 3.05 | 4.4268 | 2.38823
5.06 | 83.49 | 0 | 0.3515524 | 0.3515524 | 2301.61 | 1.205 | 2.094 | 30 | 7 | 3.277557 | 5.48 | 6.86 | 0.55 | 3.05 | 4.4268 | 2.842671
5.06 | 83.49 | 0 | 0.3515524 | 0.3515524 | 2301.61 | 1.205 | 2.094 | 30 | 7 | 4.046376 | 5.48 | 6.86 | 0.55 | 3.05 | 4.4268 | 3.277586
5.06 | 83.49 | 0 | 0.3515524 | 0.3515524 | 2301.61 | 1.205 | 2.094 | 30 | 7 | 4.813834 | 5.48 | 6.86 | 0.55 | 3.05 | 4.4268 | 3.304213
5.06 | 83.49 | 0 | 0.3515524 | 0.3515524 | 2301.61 | 1.205 | 2.094 | 30 | 7 | 5.762271 | 5.48 | 6.86 | 0.55 | 3.05 | 4.4268 | 3.346817
5.06 | 83.49 | 0 | 0.3515524 | 0.3515524 | 2301.61 | 1.205 | 2.094 | 40 | 7 | 0.05259863 | 5.48 | 6.86 | 0.55 | 3.05 | 4.4268 | 0.04501851
5.06 | 83.49 | 0 | 0.3515524 | 0.3515524 | 2301.61 | 1.205 | 2.094 | 40 | 7 | 0.2131662 | 5.48 | 6.86 | 0.55 | 3.05 | 4.4268 | 0.1852562
5.06 | 83.49 | 0 | 0.3515524 | 0.3515524 | 2301.61 | 1.205 | 2.094 | 40 | 7 | 0.6064205 | 5.48 | 6.86 | 0.55 | 3.05 | 4.4268 | 0.5775666
5.06 | 83.49 | 0 | 0.3515524 | 0.3515524 | 2301.61 | 1.205 | 2.094 | 40 | 7 | 0.9874282 | 5.48 | 6.86 | 0.55 | 3.05 | 4.4268 | 0.9343739
5.06 | 83.49 | 0 | 0.3515524 | 0.3515524 | 2301.61 | 1.205 | 2.094 | 40 | 7 | 1.37524 | 5.48 | 6.86 | 0.55 | 3.05 | 4.4268 | 1.351537
5.06 | 83.49 | 0 | 0.3515524 | 0.3515524 | 2301.61 | 1.205 | 2.094 | 40 | 7 | 1.74264 | 5.48 | 6.86 | 0.55 | 3.05 | 4.4268 | 1.683492
5.06 | 83.49 | 0 | 0.3515524 | 0.3515524 | 2301.61 | 1.205 | 2.094 | 40 | 7 | 1.915454 | 5.48 | 6.86 | 0.55 | 3.05 | 4.4268 | 1.848581
5.06 | 83.49 | 0 | 0.3515524 | 0.3515524 | 2301.61 | 1.205 | 2.094 | 40 | 7 | 2.523706 | 5.48 | 6.86 | 0.55 | 3.05 | 4.4268 | 2.363378
5.06 | 83.49 | 0 | 0.3515524 | 0.3515524 | 2301.61 | 1.205 | 2.094 | 40 | 7 | 3.258506 | 5.48 | 6.86 | 0.55 | 3.05 | 4.4268 | 3.050365
5.06 | 83.49 | 0 | 0.3515524 | 0.3515524 | 2301.61 | 1.205 | 2.094 | 40 | 7 | 4.058622 | 5.48 | 6.86 | 0.55 | 3.05 | 4.4268 | 3.801258
5.06 | 83.49 | 0 | 0.3515524 | 0.3515524 | 2301.61 | 1.205 | 2.094 | 40 | 7 | 4.786619 | 5.48 | 6.86 | 0.55 | 3.05 | 4.4268 | 3.879365
5.06 | 83.49 | 0 | 0.3515524 | 0.3515524 | 2301.61 | 1.205 | 2.094 | 50 | 7 | 0.04579492 | 5.48 | 6.86 | 0.55 | 3.05 | 4.4268 | 0.06277011
5.06 | 83.49 | 0 | 0.3515524 | 0.3515524 | 2301.61 | 1.205 | 2.094 | 50 | 7 | 0.1995587 | 5.48 | 6.86 | 0.55 | 3.05 | 4.4268 | 0.2012326
5.06 | 83.49 | 0 | 0.3515524 | 0.3515524 | 2301.61 | 1.205 | 2.094 | 50 | 7 | 0.5873702 | 5.48 | 6.86 | 0.55 | 3.05 | 4.4268 | 0.5686908
5.06 | 83.49 | 0 | 0.3515524 | 0.3515524 | 2301.61 | 1.205 | 2.094 | 50 | 7 | 0.9534097 | 5.48 | 6.86 | 0.55 | 3.05 | 4.4268 | 0.9343739
5.06 | 83.49 | 0 | 0.3515524 | 0.3515524 | 2301.61 | 1.205 | 2.094 | 50 | 7 | 1.348025 | 5.48 | 6.86 | 0.55 | 3.05 | 4.4268 | 1.326684
5.06 | 83.49 | 0 | 0.3515524 | 0.3515524 | 2301.61 | 1.205 | 2.094 | 50 | 7 | 1.729033 | 5.48 | 6.86 | 0.55 | 3.05 | 4.4268 | 1.656864
5.06 | 83.49 | 0 | 0.3515524 | 0.3515524 | 2301.61 | 1.205 | 2.094 | 50 | 7 | 1.915454 | 5.48 | 6.86 | 0.55 | 3.05 | 4.4268 | 1.848581
5.06 | 83.49 | 0 | 0.3515524 | 0.3515524 | 2301.61 | 1.205 | 2.094 | 50 | 7 | 2.496491 | 5.48 | 6.86 | 0.55 | 3.05 | 4.4268 | 2.405982
5.06 | 83.49 | 0 | 0.3515524 | 0.3515524 | 2301.61 | 1.205 | 2.094 | 50 | 7 | 3.251703 | 5.48 | 6.86 | 0.55 | 3.05 | 4.4268 | 3.1551
5.06 | 83.49 | 0 | 0.3515524 | 0.3515524 | 2301.61 | 1.205 | 2.094 | 50 | 7 | 4.039572 | 5.48 | 6.86 | 0.55 | 3.05 | 4.4268 | 3.879365
5.06 | 84.88 | 0 | 0.3166824 | 0.3166824 | 1522.14 | 0.78 | 2.049 | 30 | 7 | 0.04144192 | 5.48 | 6.86 | 0.55 | 3.05 | 4.4268 | 0.03129976
5.06 | 84.88 | 0 | 0.3166824 | 0.3166824 | 1522.14 | 0.78 | 2.049 | 30 | 7 | 0.208757 | 5.48 | 6.86 | 0.55 | 3.05 | 4.4268 | 0.2072944
5.06 | 84.88 | 0 | 0.3166824 | 0.3166824 | 1522.14 | 0.78 | 2.049 | 30 | 7 | 0.4135438 | 5.48 | 6.86 | 0.55 | 3.05 | 4.4268 | 0.3956637
5.06 | 84.88 | 0 | 0.3166824 | 0.3166824 | 1522.14 | 0.78 | 2.049 | 30 | 7 | 1.260577 | 5.48 | 6.86 | 0.55 | 3.05 | 4.4268 | 1.205514
5.06 | 84.88 | 0 | 0.3166824 | 0.3166824 | 1522.14 | 0.78 | 2.049 | 30 | 7 | 2.111967 | 5.48 | 6.86 | 0.55 | 3.05 | 4.4268 | 2.063488
5.06 | 84.88 | 0 | 0.3166824 | 0.3166824 | 1522.14 | 0.78 | 2.049 | 30 | 7 | 2.933728 | 2.44 | 1.84 | 0 | 1.28 | 2.2206 | 2.291731
5.06 | 84.88 | 0 | 0.3166824 | 0.3166824 | 1522.14 | 0.78 | 2.049 | 30 | 7 | 3.776403 | 2.44 | 1.84 | 0 | 1.28 | 2.2206 | 2.30548
5.06 | 84.88 | 0 | 0.3166824 | 0.3166824 | 1522.14 | 0.78 | 2.049 | 30 | 7 | 4.165934 | 2.44 | 1.84 | 0 | 1.28 | 2.2206 | 2.393478
5.06 | 84.88 | 0 | 0.3166824 | 0.3166824 | 1522.14 | 0.78 | 2.049 | 40 | 7 | 0.04144192 | 2.44 | 1.84 | 0 | 1.28 | 2.2206 | 0.03817455
5.06 | 84.88 | 0 | 0.3166824 | 0.3166824 | 1522.14 | 0.78 | 2.049 | 40 | 7 | 0.208757 | 2.44 | 1.84 | 0 | 1.28 | 2.2206 | 0.2004196
5.06 | 84.88 | 0 | 0.3166824 | 0.3166824 | 1522.14 | 0.78 | 2.049 | 40 | 7 | 0.4222581 | 2.44 | 1.84 | 0 | 1.28 | 2.2206 | 0.4094132
5.06 | 84.88 | 0 | 0.3166824 | 0.3166824 | 1522.14 | 0.78 | 2.049 | 40 | 7 | 1.256219 | 2.44 | 1.84 | 0 | 1.28 | 2.2206 | 1.239888
5.06 | 84.88 | 0 | 0.3166824 | 0.3166824 | 1522.14 | 0.78 | 2.049 | 40 | 7 | 2.104124 | 2.44 | 1.84 | 0 | 1.28 | 2.2206 | 2.096487
5.06 | 84.88 | 0 | 0.3166824 | 0.3166824 | 1522.14 | 0.78 | 2.049 | 40 | 7 | 2.933728 | 2.44 | 1.84 | 0 | 1.28 | 2.2206 | 2.495225
5.06 | 84.88 | 0 | 0.3166824 | 0.3166824 | 1522.14 | 0.78 | 2.049 | 40 | 7 | 3.758975 | 2.44 | 1.84 | 0 | 1.28 | 2.2206 | 2.595597
5.06 | 84.88 | 0 | 0.3166824 | 0.3166824 | 1522.14 | 0.78 | 2.049 | 40 | 7 | 4.179005 | 2.44 | 1.84 | 0 | 1.28 | 2.2206 | 2.899462
5.06 | 84.88 | 0 | 0.3166824 | 0.3166824 | 1522.14 | 0.78 | 2.049 | 50 | 7 | 0.03708477 | 2.44 | 1.84 | 0 | 1.28 | 2.2206 | 0.03129976
5.06 | 84.88 | 0 | 0.3166824 | 0.3166824 | 1522.14 | 0.78 | 2.049 | 50 | 7 | 0.2000427 | 2.44 | 1.84 | 0 | 1.28 | 2.2206 | 0.2072944
5.06 | 84.88 | 0 | 0.3166824 | 0.3166824 | 1522.14 | 0.78 | 2.049 | 50 | 7 | 0.4135438 | 2.44 | 1.84 | 0 | 1.28 | 2.2206 | 0.4025385
5.06 | 84.88 | 0 | 0.3166824 | 0.3166824 | 1522.14 | 0.78 | 2.049 | 50 | 7 | 1.248376 | 2.44 | 1.84 | 0 | 1.28 | 2.2206 | 1.246763
5.06 | 84.88 | 0 | 0.3166824 | 0.3166824 | 1522.14 | 0.78 | 2.049 | 50 | 7 | 2.099766 | 2.44 | 1.84 | 0 | 1.28 | 2.2206 | 2.089612
5.06 | 84.88 | 0 | 0.3166824 | 0.3166824 | 1522.14 | 0.78 | 2.049 | 50 | 7 | 2.899742 | 2.44 | 1.84 | 0 | 1.28 | 2.2206 | 2.744092
5.06 | 84.88 | 0 | 0.3166824 | 0.3166824 | 1522.14 | 0.78 | 2.049 | 50 | 7 | 3.754618 | 2.44 | 1.84 | 0 | 1.28 | 2.2206 | 2.878838
5.06 | 84.88 | 0 | 0.3166824 | 0.3166824 | 1522.14 | 0.78 | 2.049 | 50 | 7 | 4.174648 | 2.44 | 1.84 | 0 | 1.28 | 2.2206 | 3.096081
5.06 | 84.88 | 0 | 0.3166824 | 0.3166824 | 1522.14 | 0.78 | 2.049 | 30 | 7 | 0.01739526 | 2.44 | 1.84 | 0 | 1.28 | 2.2206 | 0.003399625
5.06 | 84.88 | 0 | 0.3166824 | 0.3166824 | 1522.14 | 0.78 | 2.049 | 30 | 7 | 0.2062534 | 2.44 | 1.84 | 0 | 1.28 | 2.2206 | 0.1417252
5.06 | 84.88 | 0 | 0.3166824 | 0.3166824 | 1522.14 | 0.78 | 2.049 | 30 | 7 | 0.5762837 | 2.44 | 1.84 | 0 | 1.28 | 2.2206 | 0.241345
5.06 | 84.88 | 0 | 0.3166824 | 0.3166824 | 1522.14 | 0.78 | 2.049 | 30 | 7 | 0.9679082 | 2.44 | 1.84 | 0 | 1.28 | 2.2206 | 0.2494668
5.06 | 84.88 | 0 | 0.3166824 | 0.3166824 | 1522.14 | 0.78 | 2.049 | 30 | 7 | 1.348553 | 2.44 | 1.84 | 0 | 1.28 | 2.2206 | 0.2588577
5.06 | 84.88 | 0 | 0.3166824 | 0.3166824 | 1522.14 | 0.78 | 2.049 | 30 | 7 | 1.729563 | 5.48 | 6.86 | 0.55 | 3.05 | 4.4268 | 0.2556851
5.06 | 84.88 | 0 | 0.3166824 | 0.3166824 | 1522.14 | 0.78 | 2.049 | 30 | 7 | 1.919885 | 5.48 | 6.86 | 0.55 | 3.05 | 4.4268 | 0.2601268
5.06 | 84.88 | 0 | 0.3166824 | 0.3166824 | 1522.14 | 0.78 | 2.049 | 40 | 7 | 0.01739526 | 5.48 | 6.86 | 0.55 | 3.05 | 4.4268 | 0.004034148
5.06 | 84.88 | 0 | 0.3166824 | 0.3166824 | 1522.14 | 0.78 | 2.049 | 40 | 7 | 0.2007634 | 5.48 | 6.86 | 0.55 | 3.05 | 4.4268 | 0.1591111
5.06 | 84.88 | 0 | 0.3166824 | 0.3166824 | 1522.14 | 0.78 | 2.049 | 40 | 7 | 0.5832377 | 5.48 | 6.86 | 0.55 | 3.05 | 4.4268 | 0.2794162
5.06 | 84.88 | 0 | 0.3166824 | 0.3166824 | 1522.14 | 0.78 | 2.049 | 40 | 7 | 0.9679082 | 5.48 | 6.86 | 0.55 | 3.05 | 4.4268 | 0.2811929
5.06 | 84.88 | 0 | 0.3166824 | 0.3166824 | 1522.14 | 0.78 | 2.049 | 40 | 7 | 1.348553 | 5.48 | 6.86 | 0.55 | 3.05 | 4.4268 | 0.2830964
5.06 | 84.88 | 0 | 0.3166824 | 0.3166824 | 1522.14 | 0.78 | 2.049 | 40 | 7 | 1.729563 | 5.48 | 6.86 | 0.55 | 3.05 | 4.4268 | 0.2843655
5.06 | 84.88 | 0 | 0.3166824 | 0.3166824 | 1522.14 | 0.78 | 2.049 | 40 | 7 | 1.919885 | 5.48 | 6.86 | 0.55 | 3.05 | 4.4268 | 0.2893147
5.06 | 84.88 | 0 | 0.3166824 | 0.3166824 | 1522.14 | 0.78 | 2.049 | 50 | 7 | 0.01739526 | 5.48 | 6.86 | 0.55 | 3.05 | 4.4268 | 0.005303195
5.06 | 84.88 | 0 | 0.3166824 | 0.3166824 | 1522.14 | 0.78 | 2.049 | 50 | 7 | 0.1971033 | 5.48 | 6.86 | 0.55 | 3.05 | 4.4268 | 0.1704055
5.06 | 84.88 | 0 | 0.3166824 | 0.3166824 | 1522.14 | 0.78 | 2.049 | 50 | 7 | 0.5762837 | 5.48 | 6.86 | 0.55 | 3.05 | 4.4268 | 0.3223098
5.06 | 84.88 | 0 | 0.3166824 | 0.3166824 | 1522.14 | 0.78 | 2.049 | 50 | 7 | 0.9624181 | 5.48 | 6.86 | 0.55 | 3.05 | 4.4268 | 0.3248479
5.06 | 84.88 | 0 | 0.3166824 | 0.3166824 | 1522.14 | 0.78 | 2.049 | 50 | 7 | 1.352213 | 5.48 | 6.86 | 0.55 | 3.05 | 4.4268 | 0.326117
5.06 | 84.88 | 0 | 0.3166824 | 0.3166824 | 1522.14 | 0.78 | 2.049 | 50 | 7 | 1.718583 | 5.48 | 6.86 | 0.55 | 3.05 | 4.4268 | 0.3317007
5.06 | 84.88 | 0 | 0.3166824 | 0.3166824 | 1522.14 | 0.78 | 2.049 | 50 | 7 | 1.919885 | 5.48 | 6.86 | 0.55 | 3.05 | 4.4268 | 0.3304317
4.1 | 70.03745 | 0.004145833 | 0.2631111 | 0.4838295 | 2.6578 | 0.000435 | 0.65484 | 30 | 2 | 1.370197 | 5.48 | 6.86 | 0.55 | 3.05 | 4.4268 | 0.08335386
4.1 | 70.03745 | 0.004145833 | 0.2631111 | 0.4838295 | 2.6578 | 0.000435 | 0.65484 | 30 | 4 | 1.370197 | 5.48 | 6.86 | 0.55 | 3.05 | 4.4268 | 0.1697648
4.1 | 70.03745 | 0.004145833 | 0.2631111 | 0.4838295 | 2.6578 | 0.000435 | 0.65484 | 30 | 6 | 1.370197 | 5.48 | 6.86 | 0.55 | 3.05 | 4.4268 | 0.1825883
4.1 | 70.03745 | 0.004145833 | 0.2631111 | 0.4838295 | 2.6578 | 0.000435 | 0.65484 | 30 | 8 | 1.370197 | 5.48 | 6.86 | 0.55 | 3.05 | 4.4268 | 0.216768
4.1 | 70.03745 | 0.004145833 | 0.2631111 | 0.4838295 | 2.6578 | 0.000435 | 0.65484 | 30 | 10 | 1.370197 | 5.48 | 6.86 | 0.55 | 3.05 | 4.4268 | 0.2216015
4.1 | 70.03745 | 0.004145833 | 0.2631111 | 0.4838295 | 2.6578 | 0.000435 | 0.65484 | 30 | 2 | 1.225553 | 2.44 | 1.84 | 0 | 1.28 | 2.2206 | 0.07046321
4.1 | 70.03745 | 0.004145833 | 0.2631111 | 0.4838295 | 2.6578 | 0.000435 | 0.65484 | 30 | 4 | 1.225553 | 2.44 | 1.84 | 0 | 1.28 | 2.2206 | 0.07775354
4.1 | 70.03745 | 0.004145833 | 0.2631111 | 0.4838295 | 2.6578 | 0.000435 | 0.65484 | 30 | 6 | 1.225553 | 2.44 | 1.84 | 0 | 1.28 | 2.2206 | 0.08606115
4.1 | 70.03745 | 0.004145833 | 0.2631111 | 0.4838295 | 2.6578 | 0.000435 | 0.65484 | 30 | 8 | 1.225553 | 2.44 | 1.84 | 0 | 1.28 | 2.2206 | 0.1368392
4.1 | 70.03745 | 0.004145833 | 0.2631111 | 0.4838295 | 2.6578 | 0.000435 | 0.65484 | 30 | 10 | 1.225553 | 2.44 | 1.84 | 0 | 1.28 | 2.2206 | 0.146588
4.3 | 52.58 | 0.002770833 | 0.3875556 | 0.4025278 | 1156.25 | 0.67 | 2.32 | 20 | 7 | 12.50547 | 2.56 | 2.26 | 0 | 1.27 | 2.8146 | 2.14986
4.3 | 52.58 | 0.002770833 | 0.3875556 | 0.4025278 | 1156.25 | 0.67 | 2.32 | 20 | 7 | 6.252736 | 2.56 | 2.26 | 0 | 1.27 | 2.8146 | 2.016341
4.3 | 52.58 | 0.002770833 | 0.3875556 | 0.4025278 | 1156.25 | 0.67 | 2.32 | 20 | 7 | 4.16849 | 2.56 | 2.26 | 0 | 1.27 | 2.8146 | 1.966223
4.3 | 52.58 | 0.002770833 | 0.3875556 | 0.4025278 | 1156.25 | 0.67 | 2.32 | 20 | 7 | 3.126368 | 2.56 | 2.26 | 0 | 1.27 | 2.8146 | 1.902008
4.3 | 52.58 | 0.002770833 | 0.3875556 | 0.4025278 | 1156.25 | 0.67 | 2.32 | 20 | 7 | 2.501094 | 2.56 | 2.26 | 0 | 1.27 | 2.8146 | 1.856784
4.3 | 52.58 | 0.002770833 | 0.3875556 | 0.4025278 | 1156.25 | 0.67 | 2.32 | 20 | 7 | 2.084245 | 2.88 | 2.51 | 0 | 1.69 | 3.1962 | 1.684697
4.3 | 52.58 | 0.002770833 | 0.3875556 | 0.4025278 | 1156.25 | 0.67 | 2.32 | 20 | 7 | 1.786496 | 2.88 | 2.51 | 0 | 1.69 | 3.1962 | 1.458968
4.3 | 52.58 | 0.002770833 | 0.3875556 | 0.4025278 | 1156.25 | 0.67 | 2.32 | 20 | 7 | 5.218989 | 2.88 | 2.51 | 0 | 1.69 | 3.1962 | 1.015161
4.3 | 52.58 | 0.002770833 | 0.3875556 | 0.4025278 | 1156.25 | 0.67 | 2.32 | 20 | 7 | 2.609494 | 2.88 | 2.51 | 0 | 1.69 | 3.1962 | 0.9862793
4.3 | 52.58 | 0.002770833 | 0.3875556 | 0.4025278 | 1156.25 | 0.67 | 2.32 | 20 | 7 | 1.739663 | 2.88 | 2.51 | 0 | 1.69 | 3.1962 | 0.9511788
4.3 | 52.58 | 0.002770833 | 0.3875556 | 0.4025278 | 1156.25 | 0.67 | 2.32 | 20 | 7 | 1.304747 | 2.44 | 1.84 | 0 | 1.28 | 2.2206 | 0.9189749
4.3 | 52.58 | 0.002770833 | 0.3875556 | 0.4025278 | 1156.25 | 0.67 | 2.32 | 20 | 7 | 1.043798 | 2.44 | 1.84 | 0 | 1.28 | 2.2206 | 0.8847264
4.3 | 52.58 | 0.002770833 | 0.3875556 | 0.4025278 | 1156.25 | 0.67 | 2.32 | 20 | 7 | 0.8698315 | 2.44 | 1.84 | 0 | 1.28 | 2.2206 | 0.8282418
4.3 | 52.58 | 0.002770833 | 0.3875556 | 0.4025278 | 1156.25 | 0.67 | 2.32 | 20 | 7 | 0.7455698 | 2.44 | 1.84 | 0 | 1.28 | 2.2206 | 0.7396386
6.7 | 74.4 | 0 | 0.4253286 | 0.4496602 | 1034 | 0.636 | 2.461 | 25 | 2 | 1.043798 | 2.44 | 1.84 | 0 | 1.28 | 2.2206 | 0.4672369
6.7 | 74.4 | 0 | 0.4253286 | 0.4496602 | 1034 | 0.636 | 2.461 | 25 | 4 | 1.043798 | 2.44 | 1.84 | 0 | 1.28 | 2.2206 | 0.5611938
6.7 | 74.4 | 0 | 0.4253286 | 0.4496602 | 1034 | 0.636 | 2.461 | 25 | 6 | 1.043798 | 2.44 | 1.84 | 0 | 1.28 | 2.2206 | 0.5697933
6.7 | 74.4 | 0 | 0.4253286 | 0.4496602 | 1034 | 0.636 | 2.461 | 25 | 8 | 1.043798 | 3.03 | 2.28 | 0.46 | 1.21 | 3.5436 | 0.5439949
6.7 | 74.4 | 0 | 0.4253286 | 0.4496602 | 1034 | 0.636 | 2.461 | 25 | 10 | 1.043798 | 3.03 | 2.28 | 0.46 | 1.21 | 3.5436 | 0.540173
6.7 | 74.4 | 0 | 0.4253286 | 0.4496602 | 1034 | 0.636 | 2.461 | 25 | 12 | 1.043798 | 3.03 | 2.28 | 0.46 | 1.21 | 3.5436 | 0.5092786
6.7 | 74.4 | 0 | 0.4253286 | 0.4496602 | 1034 | 0.636 | 2.461 | 25 | 6 | 2.153115 | 3.03 | 2.28 | 0.46 | 1.21 | 3.5436 | 1.713312
6.7 | 74.4 | 0 | 0.4253286 | 0.4496602 | 1034 | 0.636 | 2.461 | 25 | 7 | 2.153115 | 3.03 | 2.28 | 0.46 | 1.21 | 3.5436 | 1.705007
6.7 | 74.4 | 0 | 0.4253286 | 0.4496602 | 1034 | 0.636 | 2.461 | 25 | 8 | 2.153115 | 3.03 | 2.28 | 0.46 | 1.21 | 3.5436 | 1.705007
6.7 | 74.4 | 0 | 0.4253286 | 0.4496602 | 1034 | 0.636 | 2.461 | 25 | 9 | 2.153115 | 3.03 | 2.28 | 0.46 | 1.21 | 3.5436 | 1.685074
6.7 | 74.4 | 0 | 0.4253286 | 0.4496602 | 1034 | 0.636 | 2.461 | 25 | 10 | 2.153115 | 2.56 | 2.26 | 0 | 1.27 | 2.8146 | 1.685074
6.7 | 74.4 | 0 | 0.4253286 | 0.4496602 | 1034 | 0.636 | 2.461 | 25 | 11 | 2.153115 | 2.56 | 2.26 | 0 | 1.27 | 2.8146 | 1.696701
6.7 | 74.4 | 0 | 0.4253286 | 0.4496602 | 1034 | 0.636 | 2.461 | 25 | 7 | 0.5218989 | 2.56 | 2.26 | 0 | 1.27 | 2.8146 | 0.517911
6.7 | 74.4 | 0 | 0.4253286 | 0.4496602 | 1034 | 0.636 | 2.461 | 25 | 7 | 1.043798 | 2.56 | 2.26 | 0 | 1.27 | 2.8146 | 0.5747804
6.7 | 74.4 | 0 | 0.4253286 | 0.4496602 | 1034 | 0.636 | 2.461 | 25 | 7 | 2.087596 | 2.56 | 2.26 | 0 | 1.27 | 2.8146 | 0.6356926
6.7 | 74.4 | 0 | 0.4253286 | 0.4496602 | 1034 | 0.636 | 2.461 | 25 | 7 | 2.609494 | 2.56 | 2.26 | 0 | 1.27 | 2.8146 | 0.6356926
6.7 | 74.4 | 0 | 0.4253286 | 0.4496602 | 1034 | 0.636 | 2.461 | 25 | 7 | 1.43541 | 2.56 | 2.26 | 0 | 1.27 | 2.8146 | 1.433656
6.7 | 74.4 | 0 | 0.4253286 | 0.4496602 | 1034 | 0.636 | 2.461 | 25 | 7 | 2.87082 | 3.03 | 2.28 | 0.46 | 1.21 | 3.5436 | 1.768384
6.7 | 74.4 | 0 | 0.4253286 | 0.4496602 | 1034 | 0.636 | 2.461 | 25 | 7 | 5.741641 | 3.03 | 2.28 | 0.46 | 1.21 | 3.5436 | 2.047899
6.7 | 74.4 | 0 | 0.4253286 | 0.4496602 | 1034 | 0.636 | 2.461 | 25 | 7 | 7.177051 | 3.03 | 2.28 | 0.46 | 1.21 | 3.5436 | 2.102249
3.7 | 70.03745 | 0.004145833 | 0.2631111 | 0.4838295 | 2.6578 | 0.000435 | 0.65484 | 30 | 7 | 0.1563184 | 3.03 | 2.28 | 0.46 | 1.21 | 3.5436 | 0.1709196
3.7 | 70.03745 | 0.004145833 | 0.2631111 | 0.4838295 | 2.6578 | 0.000435 | 0.65484 | 30 | 7 | 0.01563184 | 3.03 | 2.28 | 0.46 | 1.21 | 3.5436 | 0.123615
3.7 | 70.03745 | 0.004145833 | 0.2631111 | 0.4838295 | 2.6578 | 0.000435 | 0.65484 | 30 | 7 | 0.007815919 | 3.03 | 2.28 | 0.46 | 1.21 | 3.5436 | 0.06653564
3.7 | 70.03745 | 0.004145833 | 0.2631111 | 0.4838295 | 2.6578 | 0.000435 | 0.65484 | 30 | 7 | 0.005210613 | 2.44 | 1.84 | 0 | 1.28 | 2.206 | 0.04448875
3.7 | 70.03745 | 0.004145833 | 0.2631111 | 0.4838295 | 2.6578 | 0.000435 | 0.65484 | 30 | 7 | 0.003126368 | 2.44 | 1.84 | 0 | 1.28 | 2.206 | 0.02593794
3.7 | 70.03745 | 0.004145833 | 0.2631111 | 0.4838295 | 2.6578 | 0.000435 | 0.65484 | 30 | 7 | 0.07177051 | 2.44 | 1.84 | 0 | 1.28 | 2.206 | 0.01520386
3.7 | 70.03745 | 0.004145833 | 0.2631111 | 0.4838295 | 2.6578 | 0.000435 | 0.65484 | 30 | 7 | 0.007177051 | 2.44 | 1.84 | 0 | 1.28 | 2.206 | 0.04978752
3.7 | 70.03745 | 0.004145833 | 0.2631111 | 0.4838295 | 2.6578 | 0.000435 | 0.65484 | 30 | 7 | 0.003588525 | 2.44 | 1.84 | 0 | 1.28 | 2.2206 | 0.03436508
3.7 | 70.03745 | 0.004145833 | 0.2631111 | 0.4838295 | 2.6578 | 0.000435 | 0.65484 | 30 | 7 | 0.00239235 | 2.44 | 1.84 | 0 | 1.28 | 2.2206 | 0.02354934
3.7 | 70.03745 | 0.004145833 | 0.2631111 | 0.4838295 | 2.6578 | 0.000435 | 0.65484 | 30 | 7 | 0.00143541 | 3.03 | 2.28 | 0.46 | 1.21 | 3.5436 | 0.01356816
12.31 | 91.33807 | 6.944444e-05 | 0.08888889 | 0.1351423 | 136.2 | 0.084 | 2.57 | 25 | 2 | 0.04029009 | 3.03 | 2.28 | 0.46 | 1.21 | 3.5436 | 0.1422809
12.31 | 91.33807 | 6.944444e-05 | 0.08888889 | 0.1351423 | 136.2 | 0.084 | 2.57 | 25 | 4 | 0.04029009 | 3.03 | 2.28 | 0.46 | 1.21 | 3.5436 | 0.1405402
12.31 | 91.33807 | 6.944444e-05 | 0.08888889 | 0.1351423 | 136.2 | 0.084 | 2.57 | 25 | 6 | 0.04029009 | 3.03 | 2.28 | 0.46 | 1.21 | 3.5436 | 0.1360144
12.31 | 91.33807 | 6.944444e-05 | 0.08888889 | 0.1351423 | 136.2 | 0.084 | 2.57 | 25 | 8 | 0.04029009 | 5.48 | 6.86 | 0.55 | 3.05 | 4.4268 | 0.1303281
12.31 | 91.33807 | 6.944444e-05 | 0.08888889 | 0.1351423 | 136.2 | 0.084 | 2.57 | 25 | 2 | 0.02554278 | 5.48 | 6.86 | 0.55 | 3.05 | 4.4268 | 0.1136712
12.31 | 91.33807 | 6.944444e-05 | 0.08888889 | 0.1351423 | 136.2 | 0.084 | 2.57 | 25 | 4 | 0.02554278 | 5.48 | 6.86 | 0.55 | 3.05 | 4.4268 | 0.1107284
12.31 | 91.33807 | 6.944444e-05 | 0.08888889 | 0.1351423 | 136.2 | 0.084 | 2.57 | 25 | 6 | 0.02554278 | 5.48 | 6.86 | 0.55 | 3.05 | 4.4268 | 0.1096984
12.31 | 91.33807 | 6.944444e-05 | 0.08888889 | 0.1351423 | 136.2 | 0.084 | 2.57 | 25 | 8 | 0.02554278 | 2.44 | 1.84 | 0 | 1.28 | 2.2206 | 0.1089627
12.31 | 91.33807 | 6.944444e-05 | 0.08888889 | 0.1351423 | 120.6 | 0.076 | 2.53 | 25 | 2 | 0.04029009 | 2.44 | 1.84 | 0 | 1.28 | 2.2206 | 0.1889835
12.31 | 91.33807 | 6.944444e-05 | 0.08888889 | 0.1351423 | 120.6 | 0.076 | 2.53 | 25 | 4 | 0.04029009 | 2.44 | 1.84 | 0 | 1.28 | 2.2206 | 0.1827088
12.31 | 91.33807 | 6.944444e-05 | 0.08888889 | 0.1351423 | 120.6 | 0.076 | 2.53 | 25 | 6 | 0.04029009 | 2.44 | 1.84 | 0 | 1.28 | 2.2206 | 0.1832898
12.31 | 91.33807 | 6.944444e-05 | 0.08888889 | 0.1351423 | 120.6 | 0.076 | 2.53 | 25 | 8 | 0.04029009 | 2.44 | 1.84 | 0 | 1.28 | 2.2206 | 0.1850327
12.31 | 91.33807 | 6.944444e-05 | 0.08888889 | 0.1351423 | 120.6 | 0.076 | 2.53 | 25 | 2 | 0.02554278 | 5.48 | 6.86 | 0.55 | 3.05 | 4.4268 | 0.1411735
12.31 | 91.33807 | 6.944444e-05 | 0.08888889 | 0.1351423 | 120.6 | 0.076 | 2.53 | 25 | 4 | 0.02554278 | 5.48 | 6.86 | 0.55 | 3.05 | 4.4268 | 0.1397002
12.31 | 91.33807 | 6.944444e-05 | 0.08888889 | 0.1351423 | 120.6 | 0.076 | 2.53 | 25 | 6 | 0.02554278 | 5.48 | 6.86 | 0.55 | 3.05 | 4.4268 | 0.1383005
12.31 | 91.33807 | 6.944444e-05 | 0.08888889 | 0.1351423 | 120.6 | 0.076 | 2.53 | 25 | 8 | 0.02554278 | 5.48 | 6.86 | 0.55 | 3.05 | 4.4268 | 0.1393319
12.31 | 91.33807 | 6.944444e-05 | 0.08888889 | 0.1351423 | 120.6 | 0.076 | 2.53 | 15 | 7 | 0 | 5.48 | 6.86 | 0.55 | 3.05 | 4.4268 | 0
12.31 | 91.33807 | 6.944444e-05 | 0.08888889 | 0.1351423 | 120.6 | 0.076 | 2.53 | 15 | 7 | 0.005036261 | 2.97 | 4.09 | 0.06 | 2.13 | 2.8852 | 0.06049531
12.31 | 91.33807 | 6.944444e-05 | 0.08888889 | 0.1351423 | 120.6 | 0.076 | 2.53 | 15 | 7 | 0.01007252 | 2.97 | 4.09 | 0.06 | 2.13 | 2.8852 | 0.1164874
12.31 | 91.33807 | 6.944444e-05 | 0.08888889 | 0.1351423 | 120.6 | 0.076 | 2.53 | 15 | 7 | 0.02014504 | 2.97 | 4.09 | 0.06 | 2.13 | 2.8852 | 0.222556
12.31 | 91.33807 | 6.944444e-05 | 0.08888889 | 0.1351423 | 120.6 | 0.076 | 2.53 | 15 | 7 | 0.04029009 | 2.97 | 4.09 | 0.06 | 2.13 | 2.8852 | 0.2541978
12.31 | 91.33807 | 6.944444e-05 | 0.08888889 | 0.1351423 | 120.6 | 0.076 | 2.53 | 25 | 7 | 0 | 4.08 | 5.99 | 0 | 3.77 | 5.2663 | 0
12.31 | 91.33807 | 6.944444e-05 | 0.08888889 | 0.1351423 | 120.6 | 0.076 | 2.53 | 25 | 7 | 0.005036261 | 4.08 | 5.99 | 0 | 3.77 | 5.2663 | 0.05636811
12.31 | 91.33807 | 6.944444e-05 | 0.08888889 | 0.1351423 | 120.6 | 0.076 | 2.53 | 25 | 7 | 0.01007252 | 4.08 | 5.99 | 0 | 3.77 | 5.2663 | 0.1104342
12.31 | 91.33807 | 6.944444e-05 | 0.08888889 | 0.1351423 | 120.6 | 0.076 | 2.53 | 25 | 7 | 0.02014504 | 4.08 | 5.99 | 0 | 3.77 | 5.2663 | 0.2096242
12.31 | 91.33807 | 6.944444e-05 | 0.08888889 | 0.1351423 | 120.6 | 0.076 | 2.53 | 25 | 7 | 0.04029009 | 2.97 | 4.09 | 0.06 | 2.13 | 2.8852 | 0.2387896
4.1 | 70.03745 | 0.004145833 | 0.2631111 | 0.4838295 | 120.6 | 0.076 | 2.53 | 35 | 7 | 0 | 2.97 | 4.09 | 0.06 | 2.13 | 2.8852 | 0
4.1 | 70.03745 | 0.004145833 | 0.2631111 | 0.4838295 | 120.6 | 0.076 | 2.53 | 35 | 7 | 0.005036261 | 2.97 | 4.09 | 0.06 | 2.13 | 2.8852 | 0.0463253
4.1 | 70.03745 | 0.004145833 | 0.2631111 | 0.4838295 | 120.6 | 0.076 | 2.53 | 35 | 7 | 0.01007252 | 2.97 | 4.09 | 0.06 | 2.13 | 2.8852 | 0.1016296
4.1 | 70.03745 | 0.004145833 | 0.2631111 | 0.4838295 | 120.6 | 0.076 | 2.53 | 35 | 7 | 0.02014504 | 4.08 | 5.99 | 0 | 3.77 | 5.2663 | 0.1982056
4.1 | 70.03745 | 0.004145833 | 0.2631111 | 0.4838295 | 120.6 | 0.076 | 2.53 | 35 | 7 | 0.04029009 | 4.08 | 5.99 | 0 | 3.77 | 5.2663 | 0.2279214
8.97 | 94.04082 | 0.002152778 | 0.1066667 | 0.1475 | 120.6 | 0.076 | 2.53 | 45 | 7 | 0 | 4.08 | 5.99 | 0 | 3.77 | 5.2663 | 0
8.97 | 94.04082 | 0.002152778 | 0.1066667 | 0.1475 | 120.6 | 0.076 | 2.53 | 45 | 7 | 0.005036261 | 4.08 | 5.99 | 0 | 3.77 | 5.2663 | 0.0408224
8.97 | 94.04082 | 0.002152778 | 0.1066667 | 0.1475 | 120.6 | 0.076 | 2.53 | 45 | 7 | 0.01007252 | 2.97 | 4.09 | 0.06 | 2.13 | 2.8852 | 0.09089889
8.97 | 94.04082 | 0.002152778 | 0.1066667 | 0.1475 | 120.6 | 0.076 | 2.53 | 45 | 7 | 0.02014504 | 2.97 | 4.09 | 0.06 | 2.13 | 2.8852 | 0.1719293
8.97 | 94.04082 | 0.002152778 | 0.1066667 | 0.1475 | 120.6 | 0.076 | 2.53 | 45 | 7 | 0.04029009 | 2.97 | 4.09 | 0.06 | 2.13 | 2.8852 | 0.2151271
12.31 | 91.33807 | 6.944444e-05 | 0.08888889 | 0.1351423 | 120.6 | 0.076 | 2.53 | 15 | 7 | 0 | 2.97 | 4.09 | 0.06 | 2.13 | 2.8852 | 0
12.31 | 91.33807 | 6.944444e-05 | 0.08888889 | 0.1351423 | 120.6 | 0.076 | 2.53 | 15 | 7 | 0.003192848 | 2.97 | 4.09 | 0.06 | 2.13 | 2.8852 | 0.05721126
12.31 | 91.33807 | 6.944444e-05 | 0.08888889 | 0.1351423 | 120.6 | 0.076 | 2.53 | 15 | 7 | 0.006385696 | 2.97 | 4.09 | 0.06 | 2.13 | 2.8852 | 0.08931504
12.31 | 91.33807 | 6.944444e-05 | 0.08888889 | 0.1351423 | 120.6 | 0.076 | 2.53 | 15 | 7 | 0.01277139 | 2.97 | 4.09 | 0.06 | 2.13 | 2.8852 | 0.1415709
12.31 | 91.33807 | 6.944444e-05 | 0.08888889 | 0.1351423 | 120.6 | 0.076 | 2.53 | 15 | 7 | 0.02554278 | 2.97 | 4.09 | 0.06 | 2.13 | 2.8852 | 0.1732385
12.31 | 91.33807 | 6.944444e-05 | 0.08888889 | 0.1351423 | 120.6 | 0.076 | 2.53 | 25 | 7 | 0 | 2.97 | 4.09 | 0.06 | 2.13 | 2.8852 | 0
12.31 | 91.33807 | 6.944444e-05 | 0.08888889 | 0.1351423 | 120.6 | 0.076 | 2.53 | 25 | 7 | 0.003192848 | 2.97 | 4.09 | 0.06 | 2.13 | 2.8852 | 0.05040667
12.31 | 91.33807 | 6.944444e-05 | 0.08888889 | 0.1351423 | 120.6 | 0.076 | 2.53 | 25 | 7 | 0.006385696 | 2.97 | 4.09 | 0.06 | 2.13 | 2.8852 | 0.08678512
12.31 | 91.33807 | 6.944444e-05 | 0.08888889 | 0.1351423 | 120.6 | 0.076 | 2.53 | 25 | 7 | 0.01277139 | 2.97 | 4.09 | 0.06 | 2.13 | 2.8852 | 0.1372962
12.31 | 91.33807 | 6.944444e-05 | 0.08888889 | 0.1351423 | 120.6 | 0.076 | 2.53 | 25 | 7 | 0.02554278 | 2.97 | 4.09 | 0.06 | 2.13 | 2.8852 | 0.1642529
4.1 | 70.03745 | 0.004145833 | 0.2631111 | 0.4838295 | 120.6 | 0.076 | 2.53 | 35 | 7 | 0 | 2.97 | 4.09 | 0.06 | 2.13 | 2.8852 | 0
4.1 | 70.03745 | 0.004145833 | 0.2631111 | 0.4838295 | 120.6 | 0.076 | 2.53 | 35 | 7 | 0.003192848 | 2.97 | 4.09 | 0.06 | 2.13 | 2.8852 | 0.04569579
4.1 | 70.03745 | 0.004145833 | 0.2631111 | 0.4838295 | 120.6 | 0.076 | 2.53 | 35 | 7 | 0.006385696 | 2.97 | 4.09 | 0.06 | 2.13 | 2.8852 | 0.07945709
4.1 | 70.03745 | 0.004145833 | 0.2631111 | 0.4838295 | 120.6 | 0.076 | 2.53 | 35 | 7 | 0.01277139 | 2.97 | 4.09 | 0.06 | 2.13 | 2.8852 | 0.1265659
4.1 | 70.03745 | 0.004145833 | 0.2631111 | 0.4838295 | 120.6 | 0.076 | 2.53 | 35 | 7 | 0.02554278 | 2.97 | 4.09 | 0.06 | 2.13 | 2.8852 | 0.1531736
8.97 | 94.04082 | 0.002152778 | 0.1066667 | 0.1475 | 120.6 | 0.076 | 2.53 | 45 | 7 | 0 | 2.97 | 4.09 | 0.06 | 2.13 | 2.8852 | 0
8.97 | 94.04082 | 0.002152778 | 0.1066667 | 0.1475 | 120.6 | 0.076 | 2.53 | 45 | 7 | 0.003192848 | 2.97 | 4.09 | 0.06 | 2.13 | 2.8852 | 0.03627402
8.97 | 94.04082 | 0.002152778 | 0.1066667 | 0.1475 | 120.6 | 0.076 | 2.53 | 45 | 7 | 0.006385696 | 4.08 | 5.99 | 0 | 3.77 | 5.2663 | 0.07308867
8.97 | 94.04082 | 0.002152778 | 0.1066667 | 0.1475 | 120.6 | 0.076 | 2.53 | 45 | 7 | 0.01277139 | 4.08 | 5.99 | 0 | 3.77 | 5.2663 | 0.1201975
8.97 | 94.04082 | 0.002152778 | 0.1066667 | 0.1475 | 120.6 | 0.076 | 2.53 | 45 | 7 | 0.02554278 | 4.08 | 5.99 | 0 | 3.77 | 5.2663 | 0.1462818
4.1 | 66.2379 | 0.0004166667 | 0.7111111 | 0.7791667 | 9.123 | 0.026 | 11.507 | 25 | 3 | 0.416849 | 4.08 | 5.99 | 0 | 3.77 | 5.2663 | 0.04875771
4.1 | 66.2379 | 0.0004166667 | 0.7111111 | 0.7791667 | 9.123 | 0.026 | 11.507 | 25 | 4 | 0.416849 | 4.08 | 5.99 | 0 | 3.77 | 5.2663 | 0.04677421
4.1 | 66.2379 | 0.0004166667 | 0.7111111 | 0.7791667 | 9.123 | 0.026 | 11.507 | 25 | 5 | 0.416849 | 4.08 | 5.99 | 0 | 3.77 | 5.2663 | 0.04771375
4.1 | 66.2379 | 0.0004166667 | 0.7111111 | 0.7791667 | 9.123 | 0.026 | 11.507 | 25 | 6 | 0.416849 | 4.08 | 5.99 | 0 | 3.77 | 5.2663 | 0.04823573
4.1 | 66.2379 | 0.0004166667 | 0.7111111 | 0.7791667 | 9.123 | 0.026 | 11.507 | 25 | 7 | 0.416849 | 4.08 | 5.99 | 0 | 3.77 | 5.2663 | 0.04520828
4.1 | 66.2379 | 0.0004166667 | 0.7111111 | 0.7791667 | 9.123 | 0.026 | 11.507 | 25 | 8 | 0.416849 | 4.08 | 5.99 | 0 | 3.77 | 5.2663 | 0.04416432
4.1 | 66.2379 | 0.0004166667 | 0.7111111 | 0.7791667 | 9.123 | 0.026 | 11.507 | 25 | 9 | 0.416849 | 4.08 | 5.99 | 0 | 3.77 | 5.2663 | 0.04677421
4.1 | 66.2379 | 0.0004166667 | 0.7111111 | 0.7791667 | 9.123 | 0.026 | 11.507 | 25 | 10 | 0.416849 | 4.08 | 5.99 | 0 | 3.77 | 5.2663 | 0.04771375
4.2 | 73.88405 | 0.0001388889 | 0.5511111 | 0.5919444 | 21.772 | 0.033 | 6.143 | 25 | 3 | 0.416849 | 4.08 | 5.99 | 0 | 3.77 | 5.2663 | 0.07130704
4.2 | 73.88405 | 0.0001388889 | 0.5511111 | 0.5919444 | 21.772 | 0.033 | 6.143 | 25 | 4 | 0.416849 | 4.08 | 5.99 | 0 | 3.77 | 5.2663 | 0.06514772
4.2 | 73.88405 | 0.0001388889 | 0.5511111 | 0.5919444 | 21.772 | 0.033 | 6.143 | 25 | 5 | 0.416849 | 4.08 | 5.99 | 0 | 3.77 | 5.2663 | 0.0739169
4.2 | 73.88405 | 0.0001388889 | 0.5511111 | 0.5919444 | 21.772 | 0.033 | 6.143 | 25 | 6 | 0.416849 | 4.08 | 5.99 | 0 | 3.77 | 5.2663 | 0.06974111
4.2 | 73.88405 | 0.0001388889 | 0.5511111 | 0.5919444 | 21.772 | 0.033 | 6.143 | 25 | 7 | 0.416849 | 4.08 | 5.99 | 0 | 3.77 | 5.2663 | 0.07026308
4.2 | 73.88405 | 0.0001388889 | 0.5511111 | 0.5919444 | 21.772 | 0.033 | 6.143 | 25 | 8 | 0.416849 | 4.08 | 5.99 | 0 | 3.77 | 5.2663 | 0.06974111
4.2 | 73.88405 | 0.0001388889 | 0.5511111 | 0.5919444 | 21.772 | 0.033 | 6.143 | 25 | 9 | 0.416849 | 4.08 | 5.99 | 0 | 3.77 | 5.2663 | 0.07339492
4.2 | 73.88405 | 0.0001388889 | 0.5511111 | 0.5919444 | 21.772 | 0.033 | 6.143 | 25 | 10 | 0.416849 | 4.08 | 5.99 | 0 | 3.77 | 5.2663 | 0.07798831
4.7 | 80.24986 | 6.944444e-05 | 0.3733333 | 0.4005556 | 89.393 | 0.072 | 3.235 | 25 | 3 | 0.416849 | 4.08 | 5.99 | 0 | 3.77 | 5.2663 | 0.1706911
4.7 | 80.24986 | 6.944444e-05 | 0.3733333 | 0.4005556 | 89.393 | 0.072 | 3.235 | 25 | 4 | 0.416849 | 2.44 | 1.84 | 0 | 1.28 | 2.2206 | 0.1599384
4.7 | 80.24986 | 6.944444e-05 | 0.3733333 | 0.4005556 | 89.393 | 0.072 | 3.235 | 25 | 5 | 0.416849 | 2.44 | 1.84 | 0 | 1.28 | 2.2206 | 0.1697515
4.7 | 80.24986 | 6.944444e-05 | 0.3733333 | 0.4005556 | 89.393 | 0.072 | 3.235 | 25 | 6 | 0.416849 | 2.44 | 1.84 | 0 | 1.28 | 2.2206 | 0.1701691
4.7 | 80.24986 | 6.944444e-05 | 0.3733333 | 0.4005556 | 89.393 | 0.072 | 3.235 | 25 | 7 | 0.416849 | 2.44 | 1.84 | 0 | 1.28 | 2.2206 | 0.171735
4.7 | 80.24986 | 6.944444e-05 | 0.3733333 | 0.4005556 | 89.393 | 0.072 | 3.235 | 25 | 8 | 0.416849 | 2.44 | 1.84 | 0 | 1.28 | 2.2206 | 0.1712131
4.7 | 80.24986 | 6.944444e-05 | 0.3733333 | 0.4005556 | 89.393 | 0.072 | 3.235 | 25 | 9 | 0.416849 | 2.44 | 1.84 | 0 | 1.28 | 2.2206 | 0.1706911
4.7 | 80.24986 | 6.944444e-05 | 0.3733333 | 0.4005556 | 89.393 | 0.072 | 3.235 | 25 | 10 | 0.416849 | 2.44 | 1.84 | 0 | 1.28 | 2.2206 | 0.172779
4.1 | 66.2379 | 0.0004166667 | 0.7111111 | 0.7791667 | 9.123 | 0.026 | 11.507 | 25 | 3 | 0.2783461 | 2.44 | 1.84 | 0 | 1.28 | 2.2206 | 0.05680477
4.1 | 66.2379 | 0.0004166667 | 0.7111111 | 0.7791667 | 9.123 | 0.026 | 11.507 | 25 | 4 | 0.2783461 | 2.44 | 1.84 | 0 | 1.28 | 2.2206 | 0.05110574
4.1 | 66.2379 | 0.0004166667 | 0.7111111 | 0.7791667 | 9.123 | 0.026 | 11.507 | 25 | 5 | 0.2783461 | 2.44 | 1.84 | 0 | 1.28 | 2.2206 | 0.04849768
4.1 | 66.2379 | 0.0004166667 | 0.7111111 | 0.7791667 | 9.123 | 0.026 | 11.507 | 25 | 6 | 0.2783461 | 2.44 | 1.84 | 0 | 1.28 | 2.2206 | 0.04849768
4.1 | 66.2379 | 0.0004166667 | 0.7111111 | 0.7791667 | 9.123 | 0.026 | 11.507 | 25 | 7 | 0.2783461 | 2.44 | 1.84 | 0 | 1.28 | 2.2206 | 0.04806302
4.1 | 66.2379 | 0.0004166667 | 0.7111111 | 0.7791667 | 9.123 | 0.026 | 11.507 | 25 | 8 | 0.2783461 | 2.44 | 1.84 | 0 | 1.28 | 2.2206 | 0.04328162
4.1 | 66.2379 | 0.0004166667 | 0.7111111 | 0.7791667 | 9.123 | 0.026 | 11.507 | 25 | 9 | 0.2783461 | 2.44 | 1.84 | 0 | 1.28 | 2.2206 | 0.04352309
4.1 | 66.2379 | 0.0004166667 | 0.7111111 | 0.7791667 | 9.123 | 0.026 | 11.507 | 25 | 10 | 0.2783461 | 2.44 | 1.84 | 0 | 1.28 | 2.2206 | 0.04115655
4.2 | 73.88405 | 0.0001388889 | 0.5511111 | 0.5919444 | 21.772 | 0.033 | 6.143 | 25 | 3 | 0.2783461 | 2.44 | 1.84 | 0 | 1.28 | 2.2206 | 0.06631928
4.2 | 73.88405 | 0.0001388889 | 0.5511111 | 0.5919444 | 21.772 | 0.033 | 6.143 | 25 | 4 | 0.2783461 | 2.44 | 1.84 | 0 | 1.28 | 2.2206 | 0.05279613
4.2 | 73.88405 | 0.0001388889 | 0.5511111 | 0.5919444 | 21.772 | 0.033 | 6.143 | 25 | 5 | 0.2783461 | 2.44 | 1.84 | 0 | 1.28 | 2.2206 | 0.05231316
4.2 | 73.88405 | 0.0001388889 | 0.5511111 | 0.5919444 | 21.772 | 0.033 | 6.143 | 25 | 6 | 0.2783461 | 2.44 | 1.84 | 0 | 1.28 | 2.2206 | 0.05231316
4.2 | 73.88405 | 0.0001388889 | 0.5511111 | 0.5919444 | 21.772 | 0.033 | 6.143 | 25 | 7 | 0.2783461 | 2.44 | 1.84 | 0 | 1.28 | 2.2206 | 0.05207167
4.2 | 73.88405 | 0.0001388889 | 0.5511111 | 0.5919444 | 21.772 | 0.033 | 6.143 | 25 | 8 | 0.2783461 | 2.44 | 1.84 | 0 | 1.28 | 2.2206 | 0.04806302
4.2 | 73.88405 | 0.0001388889 | 0.5511111 | 0.5919444 | 21.772 | 0.033 | 6.143 | 25 | 9 | 0.2783461 | 2.44 | 1.84 | 0 | 1.28 | 2.2206 | 0.04825621
4.2 | 73.88405 | 0.0001388889 | 0.5511111 | 0.5919444 | 21.772 | 0.033 | 6.143 | 25 | 10 | 0.2783461 | 2.44 | 1.84 | 0 | 1.28 | 2.2206 | 0.04545497
4.7 | 80.24986 | 6.944444e-05 | 0.3733333 | 0.4005556 | 89.393 | 0.072 | 3.235 | 25 | 3 | 0.2783461 | 2.44 | 1.84 | 0 | 1.28 | 2.2206 | 0.08076009
4.7 | 80.24986 | 6.944444e-05 | 0.3733333 | 0.4005556 | 89.393 | 0.072 | 3.235 | 25 | 4 | 0.2783461 | 3.03 | 2.28 | 0.46 | 1.21 | 3.5436 | 0.07056941
4.7 | 80.24986 | 6.944444e-05 | 0.3733333 | 0.4005556 | 89.393 | 0.072 | 3.235 | 25 | 5 | 0.2783461 | 3.03 | 2.28 | 0.46 | 1.21 | 3.5436 | 0.07081091
4.7 | 80.24986 | 6.944444e-05 | 0.3733333 | 0.4005556 | 89.393 | 0.072 | 3.235 | 25 | 6 | 0.2783461 | 3.03 | 2.28 | 0.46 | 1.21 | 3.5436 | 0.07056941
4.7 | 80.24986 | 6.944444e-05 | 0.3733333 | 0.4005556 | 89.393 | 0.072 | 3.235 | 25 | 7 | 0.2783461 | 3.03 | 2.28 | 0.46 | 1.21 | 3.5436 | 0.06984495
4.7 | 80.24986 | 6.944444e-05 | 0.3733333 | 0.4005556 | 89.393 | 0.072 | 3.235 | 25 | 8 | 0.2783461 | 3.03 | 2.28 | 0.46 | 1.21 | 3.5436 | 0.06675396
4.7 | 80.24986 | 6.944444e-05 | 0.3733333 | 0.4005556 | 89.393 | 0.072 | 3.235 | 25 | 9 | 0.2783461 | 3.03 | 2.28 | 0.46 | 1.21 | 3.5436 | 0.06226233
4.7 | 80.24986 | 6.944444e-05 | 0.3733333 | 0.4005556 | 89.393 | 0.072 | 3.235 | 25 | 10 | 0.2783461 | 3.03 | 2.28 | 0.46 | 1.21 | 3.5436 | 0.06346975
4.1 | 66.2379 | 0.0004166667 | 0.7111111 | 0.7791667 | 9.123 | 0.026 | 11.507 | 25 | 3 | 1.960885 | 3.03 | 2.28 | 0.46 | 1.21 | 3.5436 | 0.1256549
4.1 | 66.2379 | 0.0004166667 | 0.7111111 | 0.7791667 | 9.123 | 0.026 | 11.507 | 25 | 4 | 1.960885 | 3.03 | 2.28 | 0.46 | 1.21 | 3.5436 | 0.2585133
4.1 | 66.2379 | 0.0004166667 | 0.7111111 | 0.7791667 | 9.123 | 0.026 | 11.507 | 25 | 5 | 1.960885 | 3.03 | 2.28 | 0.46 | 1.21 | 3.5436 | 0.4424311
4.1 | 66.2379 | 0.0004166667 | 0.7111111 | 0.7791667 | 9.123 | 0.026 | 11.507 | 25 | 6 | 1.960885 | 3.03 | 2.28 | 0.46 | 1.21 | 3.5436 | 0.5091208
4.1 | 66.2379 | 0.0004166667 | 0.7111111 | 0.7791667 | 9.123 | 0.026 | 11.507 | 25 | 7 | 1.960885 | 3.03 | 2.28 | 0.46 | 1.21 | 3.5436 | 0.6649038
4.1 | 66.2379 | 0.0004166667 | 0.7111111 | 0.7791667 | 9.123 | 0.026 | 11.507 | 25 | 8 | 1.960885 | 3.03 | 2.28 | 0.46 | 1.21 | 3.5436 | 0.749308
4.1 | 66.2379 | 0.0004166667 | 0.7111111 | 0.7791667 | 9.123 | 0.026 | 11.507 | 25 | 9 | 1.960885 | 3.03 | 2.28 | 0.46 | 1.21 | 3.5436 | 0.8415274
4.1 | 66.2379 | 0.0004166667 | 0.7111111 | 0.7791667 | 9.123 | 0.026 | 11.507 | 25 | 10 | 1.960885 | 3.03 | 2.28 | 0.46 | 1.21 | 3.5436 | 0.9134273
4.2 | 73.88405 | 0.0001388889 | 0.5511111 | 0.5919444 | 21.772 | 0.033 | 6.143 | 25 | 3 | 1.960885 | 3.03 | 2.28 | 0.46 | 1.21 | 3.5436 | 0.2381938
4.2 | 73.88405 | 0.0001388889 | 0.5511111 | 0.5919444 | 21.772 | 0.033 | 6.143 | 25 | 4 | 1.960885 | 3.03 | 2.28 | 0.46 | 1.21 | 3.5436 | 0.5117258
4.2 | 73.88405 | 0.0001388889 | 0.5511111 | 0.5919444 | 21.772 | 0.033 | 6.143 | 25 | 5 | 1.960885 | 3.03 | 2.28 | 0.46 | 1.21 | 3.5436 | 0.7060639
4.2 | 73.88405 | 0.0001388889 | 0.5511111 | 0.5919444 | 21.772 | 0.033 | 6.143 | 25 | 6 | 1.960885 | 3.03 | 2.28 | 0.46 | 1.21 | 3.5436 | 0.7368037
4.2 | 73.88405 | 0.0001388889 | 0.5511111 | 0.5919444 | 21.772 | 0.033 | 6.143 | 25 | 7 | 1.960885 | 3.03 | 2.28 | 0.46 | 1.21 | 3.5436 | 0.7727536
4.2 | 73.88405 | 0.0001388889 | 0.5511111 | 0.5919444 | 21.772 | 0.033 | 6.143 | 25 | 8 | 1.960885 | 3.03 | 2.28 | 0.46 | 1.21 | 3.5436 | 0.7956782
4.2 | 73.88405 | 0.0001388889 | 0.5511111 | 0.5919444 | 21.772 | 0.033 | 6.143 | 25 | 9 | 1.960885 | 3.03 | 2.28 | 0.46 | 1.21 | 3.5436 | 0.9670916
4.2 | 73.88405 | 0.0001388889 | 0.5511111 | 0.5919444 | 21.772 | 0.033 | 6.143 | 25 | 10 | 1.960885 | 3.03 | 2.28 | 0.46 | 1.21 | 3.5436 | 1.10516
4.7 | 80.24986 | 6.944444e-05 | 0.3733333 | 0.4005556 | 89.393 | 0.072 | 3.235 | 25 | 3 | 1.960885 | 3.03 | 2.28 | 0.46 | 1.21 | 3.5436 | 1.491231
4.7 | 80.24986 | 6.944444e-05 | 0.3733333 | 0.4005556 | 89.393 | 0.072 | 3.235 | 25 | 4 | 1.960885 | 2.88 | 2.51 | 0 | 1.69 | 3.1962 | 1.527181
4.7 | 80.24986 | 6.944444e-05 | 0.3733333 | 0.4005556 | 89.393 | 0.072 | 3.235 | 25 | 5 | 1.960885 | 2.88 | 2.51 | 0 | 1.69 | 3.1962 | 1.59335
4.7 | 80.24986 | 6.944444e-05 | 0.3733333 | 0.4005556 | 89.393 | 0.072 | 3.235 | 25 | 6 | 1.960885 | 2.88 | 2.51 | 0 | 1.69 | 3.1962 | 1.613669
4.7 | 80.24986 | 6.944444e-05 | 0.3733333 | 0.4005556 | 89.393 | 0.072 | 3.235 | 25 | 7 | 1.960885 | 2.88 | 2.51 | 0 | 1.69 | 3.1962 | 1.621485
4.7 | 80.24986 | 6.944444e-05 | 0.3733333 | 0.4005556 | 89.393 | 0.072 | 3.235 | 25 | 8 | 1.960885 | 2.88 | 2.51 | 0 | 1.69 | 3.1962 | 1.647014
4.7 | 80.24986 | 6.944444e-05 | 0.3733333 | 0.4005556 | 89.393 | 0.072 | 3.235 | 25 | 9 | 1.960885 | 2.88 | 2.51 | 0 | 1.69 | 3.1962 | 1.698074
4.7 | 80.24986 | 6.944444e-05 | 0.3733333 | 0.4005556 | 89.393 | 0.072 | 3.235 | 25 | 10 | 1.960885 | 2.88 | 2.51 | 0 | 1.69 | 3.1962 | 1.800713
4.7 | 80.24986 | 6.944444e-05 | 0.3733333 | 0.4005556 | 89.393 | 0.072 | 3.235 | 25 | 7 | 0.0416849 | 2.88 | 2.51 | 0 | 1.69 | 3.1962 | 0.0411641
4.7 | 80.24986 | 6.944444e-05 | 0.3733333 | 0.4005556 | 89.393 | 0.072 | 3.235 | 25 | 7 | 0.08336981 | 2.88 | 2.51 | 0 | 1.69 | 3.1962 | 0.07561052
4.7 | 80.24986 | 6.944444e-05 | 0.3733333 | 0.4005556 | 89.393 | 0.072 | 3.235 | 25 | 7 | 0.1667396 | 2.88 | 2.51 | 0 | 1.69 | 3.1962 | 0.1175689
4.7 | 80.24986 | 6.944444e-05 | 0.3733333 | 0.4005556 | 89.393 | 0.072 | 3.235 | 25 | 7 | 0.2501094 | 2.88 | 2.51 | 0 | 1.69 | 3.1962 | 0.1345697
4.7 | 80.24986 | 6.944444e-05 | 0.3733333 | 0.4005556 | 89.393 | 0.072 | 3.235 | 25 | 7 | 0.3334792 | 2.88 | 2.51 | 0 | 1.69 | 3.1962 | 0.1498408
4.7 | 80.24986 | 6.944444e-05 | 0.3733333 | 0.4005556 | 89.393 | 0.072 | 3.235 | 25 | 7 | 0.416849 | 2.88 | 2.51 | 0 | 1.69 | 3.1962 | 0.1667923
4.7 | 80.24986 | 6.944444e-05 | 0.3733333 | 0.4005556 | 89.393 | 0.072 | 3.235 | 25 | 7 | 0.02783461 | 2.88 | 2.51 | 0 | 1.69 | 3.1962 | 0.02417578
4.7 | 80.24986 | 6.944444e-05 | 0.3733333 | 0.4005556 | 89.393 | 0.072 | 3.235 | 25 | 7 | 0.05566921 | 2.88 | 2.51 | 0 | 1.69 | 3.1962 | 0.03893645
4.7 | 80.24986 | 6.944444e-05 | 0.3733333 | 0.4005556 | 89.393 | 0.072 | 3.235 | 25 | 7 | 0.1113384 | 2.88 | 2.51 | 0 | 1.69 | 3.1962 | 0.04615095
4.7 | 80.24986 | 6.944444e-05 | 0.3733333 | 0.4005556 | 89.393 | 0.072 | 3.235 | 25 | 7 | 0.1670076 | 2.88 | 2.51 | 0 | 1.69 | 3.1962 | 0.05481665
4.7 | 80.24986 | 6.944444e-05 | 0.3733333 | 0.4005556 | 89.393 | 0.072 | 3.235 | 25 | 7 | 0.2226769 | 2.88 | 2.51 | 0 | 1.69 | 3.1962 | 0.06265306
4.7 | 80.24986 | 6.944444e-05 | 0.3733333 | 0.4005556 | 89.393 | 0.072 | 3.235 | 25 | 7 | 0.2783461 | 2.88 | 2.51 | 0 | 1.69 | 3.1962 | 0.06702737
4.7 | 80.24986 | 6.944444e-05 | 0.3733333 | 0.4005556 | 89.393 | 0.072 | 3.235 | 25 | 7 | 0.03268142 | 2.88 | 2.51 | 0 | 1.69 | 3.1962 | 0.03421424
4.7 | 80.24986 | 6.944444e-05 | 0.3733333 | 0.4005556 | 89.393 | 0.072 | 3.235 | 25 | 7 | 0.06536284 | 2.88 | 2.51 | 0 | 1.69 | 3.1962 | 0.06538555
4.7 | 80.24986 | 6.944444e-05 | 0.3733333 | 0.4005556 | 89.393 | 0.072 | 3.235 | 25 | 7 | 0.1307257 | 2.88 | 2.51 | 0 | 1.69 | 3.1962 | 0.1330048
4.7 | 80.24986 | 6.944444e-05 | 0.3733333 | 0.4005556 | 89.393 | 0.072 | 3.235 | 25 | 7 | 0.1960885 | 2.88 | 2.51 | 0 | 1.69 | 3.1962 | 0.171798
4.7 | 80.24986 | 6.944444e-05 | 0.3733333 | 0.4005556 | 89.393 | 0.072 | 3.235 | 25 | 7 | 0.2614514 | 2.88 | 2.51 | 0 | 1.69 | 3.1962 | 0.2523157
4.7 | 80.24986 | 6.944444e-05 | 0.3733333 | 0.4005556 | 89.393 | 0.072 | 3.235 | 25 | 7 | 0.3268142 | 2.44 | 1.84 | 0 | 1.28 | 2.2206 | 0.3112383
6.8 | 78.05 | 0.0001944444 | 0.4088889 | 0.4361111 | 435.15 | 0.2533 | 2.533 | 25 | 7 | 0.03282686 | 2.44 | 1.84 | 0 | 1.28 | 2.2206 | 0.02151684
6.8 | 78.05 | 0.0001944444 | 0.4088889 | 0.4361111 | 435.15 | 0.2533 | 2.533 | 25 | 7 | 0.04689552 | 2.44 | 1.84 | 0 | 1.28 | 2.2206 | 0.03061414
6.8 | 78.05 | 0.0001944444 | 0.4088889 | 0.4361111 | 435.15 | 0.2533 | 2.533 | 25 | 7 | 0.06096417 | 2.44 | 1.84 | 0 | 1.28 | 2.2206 | 0.03708843
6.8 | 78.05 | 0.0001944444 | 0.4088889 | 0.4361111 | 435.15 | 0.2533 | 2.533 | 25 | 7 | 0.07034328 | 2.44 | 1.84 | 0 | 1.28 | 2.2206 | 0.03717517
6.8 | 78.05 | 0.0001944444 | 0.4088889 | 0.4361111 | 435.15 | 0.2533 | 2.533 | 25 | 7 | 0.09379103 | 2.44 | 1.84 | 0 | 1.28 | 2.2206 | 0.02615933
6.8 | 78.05 | 0.0001944444 | 0.4088889 | 0.4361111 | 435.15 | 0.2533 | 2.533 | 25 | 7 | 0.06252736 | 3.03 | 2.28 | 0.46 | 1.21 | 3.5436 | 0.02762347
6.8 | 78.05 | 0.0001944444 | 0.4088889 | 0.4361111 | 435.15 | 0.2533 | 2.533 | 25 | 7 | 0.04689552 | 3.03 | 2.28 | 0.46 | 1.21 | 3.5436 | 0.03061516
6.8 | 78.05 | 0.0001944444 | 0.4088889 | 0.4361111 | 435.15 | 0.2533 | 2.533 | 25 | 7 | 0.03751641 | 3.03 | 2.28 | 0.46 | 1.21 | 3.5436 | 0.03062957
6.8 | 78.05 | 0.0001944444 | 0.4088889 | 0.4361111 | 435.15 | 0.2533 | 2.533 | 25 | 7 | 0.03126368 | 3.03 | 2.28 | 0.46 | 1.21 | 3.5436 | 0.03050131
6.8 | 78.05 | 0.0001944444 | 0.4088889 | 0.4361111 | 435.15 | 0.2533 | 2.533 | 25 | 7 | 0.02679744 | 3.03 | 2.28 | 0.46 | 1.21 | 3.5436 | 0.03018427
2.3 | 86.5 | 0 | 0.2219653 | 0.2219653 | 1300 | 0.83 | 2 | 25 | 7 | 0.9716127 | 3.03 | 2.28 | 0.46 | 1.21 | 3.5436 | 0.422945
2.3 | 86.5 | 0 | 0.2219653 | 0.2219653 | 1300 | 0.83 | 2 | 25 | 7 | 0.9716127 | 2.88 | 2.51 | 0 | 1.69 | 3.1962 | 0.3468655
2.3 | 86.5 | 0 | 0.2219653 | 0.2219653 | 1300 | 0.83 | 2 | 25 | 7 | 0.9716127 | 2.88 | 2.51 | 0 | 1.69 | 3.1962 | 0.3129316
2.3 | 86.5 | 0 | 0.2219653 | 0.2219653 | 1300 | 0.83 | 2 | 25 | 7 | 0.9716127 | 2.88 | 2.51 | 0 | 1.69 | 3.1962 | 0.2170473
2.3 | 86.5 | 0 | 0.2219653 | 0.2219653 | 1300 | 0.83 | 2 | 25 | 7 | 0.9716127 | 2.88 | 2.51 | 0 | 1.69 | 3.1962 | 0.1274425
2.3 | 86.5 | 0 | 0.2219653 | 0.2219653 | 1300 | 0.83 | 2 | 25 | 7 | 0.9716127 | 2.88 | 2.51 | 0 | 1.69 | 3.1962 | 0.08855741
4.3 | 87 | 0 | 0.1818646 | 0.1818646 | 1207 | 0.84 | 2 | 25 | 7 | 0.9716127 | 2.88 | 2.51 | 0 | 1.69 | 3.1962 | 0.3895418
4.3 | 87 | 0 | 0.1818646 | 0.1818646 | 1207 | 0.84 | 2 | 25 | 7 | 0.9716127 | 2.44 | 1.84 | 0 | 1.28 | 2.2206 | 0.2976348
4.3 | 87 | 0 | 0.1818646 | 0.1818646 | 1207 | 0.84 | 2 | 25 | 7 | 0.9716127 | 2.44 | 1.84 | 0 | 1.28 | 2.2206 | 0.2294991
4.3 | 87 | 0 | 0.1818646 | 0.1818646 | 1207 | 0.84 | 2 | 25 | 7 | 0.9716127 | 2.44 | 1.84 | 0 | 1.28 | 2.2206 | 0.1895837
4.3 | 87 | 0 | 0.1818646 | 0.1818646 | 1207 | 0.84 | 2 | 25 | 7 | 0.9716127 | 2.44 | 1.84 | 0 | 1.28 | 2.2206 | 0.1271684
4.3 | 87 | 0 | 0.1818646 | 0.1818646 | 1207 | 0.84 | 2 | 25 | 7 | 0.9716127 | 2.44 | 1.84 | 0 | 1.28 | 2.2206 | 0.09093948
6.8 | 78.05 | 2.21 | 18.48 | 1.26 |  | 0.028 | 0.23 | 0.25 | 435.15 | 0.2533 | 2.44 | 1.84 | 0 | 1.28 | 2.2206 | 2.44
6.8 | 78.05 | 2.21 | 18.48 | 1.26 |  | 0.028 | 0.23 | 0.25 | 435.15 | 0.2533 | 2.44 | 1.84 | 0 | 1.28 | 2.2206 | 2.44
6.8 | 78.05 | 2.21 | 18.48 | 1.26 |  | 0.028 | 0.23 | 0.25 | 435.15 | 0.2533 | 2.44 | 1.84 | 0 | 1.28 | 2.2206 | 2.44
6.8 | 78.05 | 2.21 | 18.48 | 1.26 |  | 0.028 | 0.23 | 0.25 | 435.15 | 0.2533 | 2.44 | 1.84 | 0 | 1.28 | 2.2206 | 2.44
6.8 | 78.05 | 2.21 | 18.48 | 1.26 |  | 0.028 | 0.23 | 0.25 | 435.15 | 0.2533 | 2.44 | 1.84 | 0 | 1.28 | 2.2206 | 2.44
2.3 | 86.5 | 0 | 10.8 | 0 |  | 0 | 0.1248555 | 0.1248555 | 1300 | 0.83 | 3.38 | 5.1 | 0.68 | 3.23 | 3.2659 | 3.38
2.3 | 86.5 | 0 | 10.8 | 0 |  | 0 | 0.1248555 | 0.1248555 | 1300 | 0.83 | 3.38 | 5.1 | 0.68 | 3.23 | 3.2659 | 3.38
2.3 | 86.5 | 0 | 10.8 | 0 |  | 0 | 0.1248555 | 0.1248555 | 1300 | 0.83 | 3.38 | 5.1 | 0.68 | 3.23 | 3.2659 | 3.38
2.3 | 86.5 | 0 | 10.8 | 0 |  | 0 | 0.1248555 | 0.1248555 | 1300 | 0.83 | 3.38 | 5.1 | 0.68 | 3.23 | 3.2659 | 3.38
2.3 | 86.5 | 0 | 10.8 | 0 |  | 0 | 0.1248555 | 0.1248555 | 1300 | 0.83 | 3.38 | 5.1 | 0.68 | 3.23 | 3.2659 | 3.38
2.3 | 86.5 | 0 | 10.8 | 0 |  | 0 | 0.1248555 | 0.1248555 | 1300 | 0.83 | 3.38 | 5.1 | 0.68 | 3.23 | 3.2659 | 3.38
4.3 | 87 | 0 | 8.9 | 0 |  | 0 | 0.1022989 | 0.1022989 | 1207 | 0.84 | 3.38 | 5.1 | 0.68 | 3.23 | 3.2659 | 3.38
4.3 | 87 | 0 | 8.9 | 0 |  | 0 | 0.1022989 | 0.1022989 | 1207 | 0.84 | 3.38 | 5.1 | 0.68 | 3.23 | 3.2659 | 3.38
4.3 | 87 | 0 | 8.9 | 0 |  | 0 | 0.1022989 | 0.1022989 | 1207 | 0.84 | 3.38 | 5.1 | 0.68 | 3.23 | 3.2659 | 3.38
4.3 | 87 | 0 | 8.9 | 0 |  | 0 | 0.1022989 | 0.1022989 | 1207 | 0.84 | 3.38 | 5.1 | 0.68 | 3.23 | 3.2659 | 3.38
4.3 | 87 | 0 | 8.9 | 0 |  | 0 | 0.1022989 | 0.1022989 | 1207 | 0.84 | 3.38 | 5.1 | 0.68 | 3.23 | 3.2659 | 3.38
4.3 | 87 | 0 | 8.9 | 0 |  | 0 | 0.1022989 | 0.1022989 | 1207 | 0.84 | 3.38 | 5.1 | 0.68 | 3.23 | 3.2659 | 3.38

## original
pH_pzc | C | H/C | O/C | (O+N)/C | BET | PV | D | T | pH_sol | C0 | E | S | A | B | V | Q | TypeDye | E | S | A | B | V | L | Q
8.97 | 94.04082 | 0.002152778 | 0.1066667 | 0.1475 | 142 | 0.332 | 9.352113 | 30 | 7 | 0.1995084 | 4.97 | 7.26 | 0.24 | 3.46 | 5.9963 | 0.7520736 | Remazol Brilliant Blue R | 4.97 | 7.26 | 0.24 | 3.46 | 5.9963 | 28.385 | 0.7520736
8.97 | 94.04082 | 0.002152778 | 0.1066667 | 0.1475 | 142 | 0.332 | 9.352113 | 30 | 7 | 0.2394101 | 4.97 | 7.26 | 0.24 | 3.46 | 5.9963 | 0.9295357 | Remazol Brilliant Blue R | 4.97 | 7.26 | 0.24 | 3.46 | 5.9963 | 28.385 | 0.9295357
8.97 | 94.04082 | 0.002152778 | 0.1066667 | 0.1475 | 142 | 0.332 | 9.352113 | 30 | 7 | 0.2793118 | 4.97 | 7.26 | 0.24 | 3.46 | 5.9963 | 1.046841 | Remazol Brilliant Blue R | 4.97 | 7.26 | 0.24 | 3.46 | 5.9963 | 28.385 | 1.046841
8.97 | 94.04082 | 0.002152778 | 0.1066667 | 0.1475 | 142 | 0.332 | 9.352113 | 30 | 7 | 0.3192135 | 4.97 | 7.26 | 0.24 | 3.46 | 5.9963 | 1.106998 | Remazol Brilliant Blue R | 4.97 | 7.26 | 0.24 | 3.46 | 5.9963 | 28.385 | 1.106998
8.97 | 94.04082 | 0.002152778 | 0.1066667 | 0.1475 | 142 | 0.332 | 9.352113 | 30 | 7 | 0.3591151 | 4.97 | 7.26 | 0.24 | 3.46 | 5.9963 | 1.149107 | Remazol Brilliant Blue R | 4.97 | 7.26 | 0.24 | 3.46 | 5.9963 | 28.385 | 1.149107
9.59 | 91.85759 | 0.002777778 | 0.1955556 | 0.2227778 | 76 | 0.373 | 19.63158 | 30 | 7 | 0.1995084 | 4.97 | 7.26 | 0.24 | 3.46 | 5.9963 | 0.7613673 | Remazol Brilliant Blue R | 4.97 | 7.26 | 0.24 | 3.46 | 5.9963 | 28.385 | 0.7613673
9.59 | 91.85759 | 0.002777778 | 0.1955556 | 0.2227778 | 76 | 0.373 | 19.63158 | 30 | 7 | 0.2394101 | 4.97 | 7.26 | 0.24 | 3.46 | 5.9963 | 0.9332837 | Remazol Brilliant Blue R | 4.97 | 7.26 | 0.24 | 3.46 | 5.9963 | 28.385 | 0.9332837
9.59 | 91.85759 | 0.002777778 | 0.1955556 | 0.2227778 | 76 | 0.373 | 19.63158 | 30 | 7 | 0.2793118 | 4.97 | 7.26 | 0.24 | 3.46 | 5.9963 | 1.090631 | Remazol Brilliant Blue R | 4.97 | 7.26 | 0.24 | 3.46 | 5.9963 | 28.385 | 1.090631
9.59 | 91.85759 | 0.002777778 | 0.1955556 | 0.2227778 | 76 | 0.373 | 19.63158 | 30 | 7 | 0.3192135 | 4.97 | 7.26 | 0.24 | 3.46 | 5.9963 | 1.233409 | Remazol Brilliant Blue R | 4.97 | 7.26 | 0.24 | 3.46 | 5.9963 | 28.385 | 1.233409
9.59 | 91.85759 | 0.002777778 | 0.1955556 | 0.2227778 | 76 | 0.373 | 19.63158 | 30 | 7 | 0.3591151 | 4.97 | 7.26 | 0.24 | 3.46 | 5.9963 | 1.405325 | Remazol Brilliant Blue R | 4.97 | 7.26 | 0.24 | 3.46 | 5.9963 | 28.385 | 1.405325
9.9 | 17.6875 | 0.008333333 | 3.217778 | 3.258611 | 56 | 0.504 | 36 | 30 | 7 | 0.1995084 | 4.97 | 7.26 | 0.24 | 3.46 | 5.9963 | 0.5080681 | Remazol Brilliant Blue R | 4.97 | 7.26 | 0.24 | 3.46 | 5.9963 | 28.385 | 0.5080681
9.9 | 17.6875 | 0.008333333 | 3.217778 | 3.258611 | 56 | 0.504 | 36 | 30 | 7 | 0.2394101 | 4.97 | 7.26 | 0.24 | 3.46 | 5.9963 | 0.5681579 | Remazol Brilliant Blue R | 4.97 | 7.26 | 0.24 | 3.46 | 5.9963 | 28.385 | 0.5681579
9.9 | 17.6875 | 0.008333333 | 3.217778 | 3.258611 | 56 | 0.504 | 36 | 30 | 7 | 0.2793118 | 4.97 | 7.26 | 0.24 | 3.46 | 5.9963 | 0.6095992 | Remazol Brilliant Blue R | 4.97 | 7.26 | 0.24 | 3.46 | 5.9963 | 28.385 | 0.6095992
9.9 | 17.6875 | 0.008333333 | 3.217778 | 3.258611 | 56 | 0.504 | 36 | 30 | 7 | 0.3192135 | 4.97 | 7.26 | 0.24 | 3.46 | 5.9963 | 0.6800493 | Remazol Brilliant Blue R | 4.97 | 7.26 | 0.24 | 3.46 | 5.9963 | 28.385 | 0.6800493
9.9 | 17.6875 | 0.008333333 | 3.217778 | 3.258611 | 56 | 0.504 | 36 | 30 | 7 | 0.3591151 | 4.97 | 7.26 | 0.24 | 3.46 | 5.9963 | 0.7007699 | Remazol Brilliant Blue R | 4.97 | 7.26 | 0.24 | 3.46 | 5.9963 | 28.385 | 0.7007699
8.74 | 83.31522 | 0.003402778 | 0.5688889 | 0.5961111 | 97 | 0.439 | 18.10309 | 30 | 7 | 0.1995084 | 4.97 | 7.26 | 0.24 | 3.46 | 5.9963 | 0.6105552 | Remazol Brilliant Blue R | 4.97 | 7.26 | 0.24 | 3.46 | 5.9963 | 28.385 | 0.6105552
8.74 | 83.31522 | 0.003402778 | 0.5688889 | 0.5961111 | 97 | 0.439 | 18.10309 | 30 | 7 | 0.2394101 | 4.97 | 7.26 | 0.24 | 3.46 | 5.9963 | 0.6499536 | Remazol Brilliant Blue R | 4.97 | 7.26 | 0.24 | 3.46 | 5.9963 | 28.385 | 0.6499536
8.74 | 83.31522 | 0.003402778 | 0.5688889 | 0.5961111 | 97 | 0.439 | 18.10309 | 30 | 7 | 0.2793118 | 4.97 | 7.26 | 0.24 | 3.46 | 5.9963 | 0.7129909 | Remazol Brilliant Blue R | 4.97 | 7.26 | 0.24 | 3.46 | 5.9963 | 28.385 | 0.7129909
8.74 | 83.31522 | 0.003402778 | 0.5688889 | 0.5961111 | 97 | 0.439 | 18.10309 | 30 | 7 | 0.3192135 | 4.97 | 7.26 | 0.24 | 3.46 | 5.9963 | 0.8679578 | Remazol Brilliant Blue R | 4.97 | 7.26 | 0.24 | 3.46 | 5.9963 | 28.385 | 0.8679578
8.74 | 83.31522 | 0.003402778 | 0.5688889 | 0.5961111 | 97 | 0.439 | 18.10309 | 30 | 7 | 0.3591151 | 4.97 | 7.26 | 0.24 | 3.46 | 5.9963 | 0.9467546 | Remazol Brilliant Blue R | 4.97 | 7.26 | 0.24 | 3.46 | 5.9963 | 28.385 | 0.9467546
8.97 | 94.04082 | 0.002152778 | 0.1066667 | 0.1475 | 142 | 0.332 | 9.352113 | 30 | 7 | 0.3591151 | 4.97 | 7.26 | 0.24 | 3.46 | 5.9963 | 1.400484 | Remazol Brilliant Blue R | 4.97 | 7.26 | 0.24 | 3.46 | 5.9963 | 28.385 | 1.400484
8.97 | 94.04082 | 0.002152778 | 0.1066667 | 0.1475 | 142 | 0.332 | 9.352113 | 40 | 7 | 0.3591151 | 4.97 | 7.26 | 0.24 | 3.46 | 5.9963 | 1.428882 | Remazol Brilliant Blue R | 4.97 | 7.26 | 0.24 | 3.46 | 5.9963 | 28.385 | 1.428882
8.97 | 94.04082 | 0.002152778 | 0.1066667 | 0.1475 | 142 | 0.332 | 9.352113 | 50 | 7 | 0.3591151 | 4.97 | 7.26 | 0.24 | 3.46 | 5.9963 | 1.420993 | Remazol Brilliant Blue R | 4.97 | 7.26 | 0.24 | 3.46 | 5.9963 | 28.385 | 1.420993
8.97 | 94.04082 | 0.002152778 | 0.1066667 | 0.1475 | 142 | 0.332 | 9.352113 | 60 | 7 | 0.3591151 | 4.97 | 7.26 | 0.24 | 3.46 | 5.9963 | 1.411002 | Remazol Brilliant Blue R | 4.97 | 7.26 | 0.24 | 3.46 | 5.9963 | 28.385 | 1.411002
9.59 | 91.85759 | 0.002777778 | 0.1955556 | 0.2227778 | 76 | 0.373 | 19.63158 | 30 | 7 | 0.3591151 | 4.97 | 7.26 | 0.24 | 3.46 | 5.9963 | 1.397621 | Remazol Brilliant Blue R | 4.97 | 7.26 | 0.24 | 3.46 | 5.9963 | 28.385 | 1.397621
9.59 | 91.85759 | 0.002777778 | 0.1955556 | 0.2227778 | 76 | 0.373 | 19.63158 | 40 | 7 | 0.3591151 | 4.97 | 7.26 | 0.24 | 3.46 | 5.9963 | 1.376988 | Remazol Brilliant Blue R | 4.97 | 7.26 | 0.24 | 3.46 | 5.9963 | 28.385 | 1.376988
9.59 | 91.85759 | 0.002777778 | 0.1955556 | 0.2227778 | 76 | 0.373 | 19.63158 | 50 | 7 | 0.3591151 | 4.97 | 7.26 | 0.24 | 3.46 | 5.9963 | 1.351064 | Remazol Brilliant Blue R | 4.97 | 7.26 | 0.24 | 3.46 | 5.9963 | 28.385 | 1.351064
9.59 | 91.85759 | 0.002777778 | 0.1955556 | 0.2227778 | 76 | 0.373 | 19.63158 | 60 | 7 | 0.3591151 | 4.97 | 7.26 | 0.24 | 3.46 | 5.9963 | 1.333075 | Remazol Brilliant Blue R | 4.97 | 7.26 | 0.24 | 3.46 | 5.9963 | 28.385 | 1.333075
9.9 | 17.6875 | 0.008333333 | 3.217778 | 3.258611 | 56 | 0.504 | 36 | 30 | 7 | 0.3591151 | 4.97 | 7.26 | 0.24 | 3.46 | 5.9963 | 0.4175097 | Remazol Brilliant Blue R | 4.97 | 7.26 | 0.24 | 3.46 | 5.9963 | 28.385 | 0.4175097
9.9 | 17.6875 | 0.008333333 | 3.217778 | 3.258611 | 56 | 0.504 | 36 | 40 | 7 | 0.3591151 | 4.97 | 7.26 | 0.24 | 3.46 | 5.9963 | 0.3841788 | Remazol Brilliant Blue R | 4.97 | 7.26 | 0.24 | 3.46 | 5.9963 | 28.385 | 0.3841788
9.9 | 17.6875 | 0.008333333 | 3.217778 | 3.258611 | 56 | 0.504 | 36 | 50 | 7 | 0.3591151 | 4.97 | 7.26 | 0.24 | 3.46 | 5.9963 | 0.3630163 | Remazol Brilliant Blue R | 4.97 | 7.26 | 0.24 | 3.46 | 5.9963 | 28.385 | 0.3630163
9.9 | 17.6875 | 0.008333333 | 3.217778 | 3.258611 | 56 | 0.504 | 36 | 60 | 7 | 0.3591151 | 4.97 | 7.26 | 0.24 | 3.46 | 5.9963 | 0.2566748 | Remazol Brilliant Blue R | 4.97 | 7.26 | 0.24 | 3.46 | 5.9963 | 28.385 | 0.2566748
8.74 | 83.31522 | 0.003402778 | 0.5688889 | 0.5961111 | 97 | 0.439 | 18.10309 | 30 | 7 | 0.3591151 | 4.97 | 7.26 | 0.24 | 3.46 | 5.9963 | 1.052355 | Remazol Brilliant Blue R | 4.97 | 7.26 | 0.24 | 3.46 | 5.9963 | 28.385 | 1.052355
8.74 | 83.31522 | 0.003402778 | 0.5688889 | 0.5961111 | 97 | 0.439 | 18.10309 | 40 | 7 | 0.3591151 | 4.97 | 7.26 | 0.24 | 3.46 | 5.9963 | 1.052355 | Remazol Brilliant Blue R | 4.97 | 7.26 | 0.24 | 3.46 | 5.9963 | 28.385 | 1.052355
8.74 | 83.31522 | 0.003402778 | 0.5688889 | 0.5961111 | 97 | 0.439 | 18.10309 | 50 | 7 | 0.3591151 | 4.97 | 7.26 | 0.24 | 3.46 | 5.9963 | 1.008707 | Remazol Brilliant Blue R | 4.97 | 7.26 | 0.24 | 3.46 | 5.9963 | 28.385 | 1.008707
8.74 | 83.31522 | 0.003402778 | 0.5688889 | 0.5961111 | 97 | 0.439 | 18.10309 | 60 | 7 | 0.3591151 | 4.97 | 7.26 | 0.24 | 3.46 | 5.9963 | 0.8640918 | Remazol Brilliant Blue R | 4.97 | 7.26 | 0.24 | 3.46 | 5.9963 | 28.385 | 0.8640918
8.97 | 94.04082 | 0.002152778 | 0.1066667 | 0.1475 | 142 | 0.332 | 9.352113 | 30 | 2 | 0.3591151 | 4.97 | 7.26 | 0.24 | 3.46 | 5.9963 | 1.39628 | Remazol Brilliant Blue R | 4.97 | 7.26 | 0.24 | 3.46 | 5.9963 | 28.385 | 1.39628
8.97 | 94.04082 | 0.002152778 | 0.1066667 | 0.1475 | 142 | 0.332 | 9.352113 | 30 | 4 | 0.3591151 | 4.97 | 7.26 | 0.24 | 3.46 | 5.9963 | 0.6897642 | Remazol Brilliant Blue R | 4.97 | 7.26 | 0.24 | 3.46 | 5.9963 | 28.385 | 0.6897642
8.97 | 94.04082 | 0.002152778 | 0.1066667 | 0.1475 | 142 | 0.332 | 9.352113 | 30 | 6 | 0.3591151 | 4.97 | 7.26 | 0.24 | 3.46 | 5.9963 | 0.6124498 | Remazol Brilliant Blue R | 4.97 | 7.26 | 0.24 | 3.46 | 5.9963 | 28.385 | 0.6124498
8.97 | 94.04082 | 0.002152778 | 0.1066667 | 0.1475 | 142 | 0.332 | 9.352113 | 30 | 8 | 0.3591151 | 4.97 | 7.26 | 0.24 | 3.46 | 5.9963 | 0.8626219 | Remazol Brilliant Blue R | 4.97 | 7.26 | 0.24 | 3.46 | 5.9963 | 28.385 | 0.8626219
8.97 | 94.04082 | 0.002152778 | 0.1066667 | 0.1475 | 142 | 0.332 | 9.352113 | 30 | 10 | 0.3591151 | 4.97 | 7.26 | 0.24 | 3.46 | 5.9963 | 0.442735 | Remazol Brilliant Blue R | 4.97 | 7.26 | 0.24 | 3.46 | 5.9963 | 28.385 | 0.442735
8.97 | 94.04082 | 0.002152778 | 0.1066667 | 0.1475 | 142 | 0.332 | 9.352113 | 30 | 12 | 0.3591151 | 4.97 | 7.26 | 0.24 | 3.46 | 5.9963 | 0.4458779 | Remazol Brilliant Blue R | 4.97 | 7.26 | 0.24 | 3.46 | 5.9963 | 28.385 | 0.4458779
9.59 | 91.85759 | 0.002777778 | 0.1955556 | 0.2227778 | 76 | 0.373 | 19.63158 | 30 | 2 | 0.3591151 | 4.97 | 7.26 | 0.24 | 3.46 | 5.9963 | 1.40143 | Remazol Brilliant Blue R | 4.97 | 7.26 | 0.24 | 3.46 | 5.9963 | 28.385 | 1.40143
9.59 | 91.85759 | 0.002777778 | 0.1955556 | 0.2227778 | 76 | 0.373 | 19.63158 | 30 | 4 | 0.3591151 | 4.97 | 7.26 | 0.24 | 3.46 | 5.9963 | 1.386068 | Remazol Brilliant Blue R | 4.97 | 7.26 | 0.24 | 3.46 | 5.9963 | 28.385 | 1.386068
9.59 | 91.85759 | 0.002777778 | 0.1955556 | 0.2227778 | 76 | 0.373 | 19.63158 | 30 | 6 | 0.3591151 | 4.97 | 7.26 | 0.24 | 3.46 | 5.9963 | 1.379924 | Remazol Brilliant Blue R | 4.97 | 7.26 | 0.24 | 3.46 | 5.9963 | 28.385 | 1.379924
9.59 | 91.85759 | 0.002777778 | 0.1955556 | 0.2227778 | 76 | 0.373 | 19.63158 | 30 | 8 | 0.3591151 | 4.97 | 7.26 | 0.24 | 3.46 | 5.9963 | 1.359032 | Remazol Brilliant Blue R | 4.97 | 7.26 | 0.24 | 3.46 | 5.9963 | 28.385 | 1.359032
9.59 | 91.85759 | 0.002777778 | 0.1955556 | 0.2227778 | 76 | 0.373 | 19.63158 | 30 | 10 | 0.3591151 | 4.97 | 7.26 | 0.24 | 3.46 | 5.9963 | 1.289598 | Remazol Brilliant Blue R | 4.97 | 7.26 | 0.24 | 3.46 | 5.9963 | 28.385 | 1.289598
9.59 | 91.85759 | 0.002777778 | 0.1955556 | 0.2227778 | 76 | 0.373 | 19.63158 | 30 | 12 | 0.3591151 | 4.97 | 7.26 | 0.24 | 3.46 | 5.9963 | 1.277923 | Remazol Brilliant Blue R | 4.97 | 7.26 | 0.24 | 3.46 | 5.9963 | 28.385 | 1.277923
9.9 | 17.6875 | 0.008333333 | 3.217778 | 3.258611 | 56 | 0.504 | 36 | 30 | 2 | 0.3591151 | 4.97 | 7.26 | 0.24 | 3.46 | 5.9963 | 0.8453338 | Remazol Brilliant Blue R | 4.97 | 7.26 | 0.24 | 3.46 | 5.9963 | 28.385 | 0.8453338
9.9 | 17.6875 | 0.008333333 | 3.217778 | 3.258611 | 56 | 0.504 | 36 | 30 | 4 | 0.3591151 | 4.97 | 7.26 | 0.24 | 3.46 | 5.9963 | 0.7734172 | Remazol Brilliant Blue R | 4.97 | 7.26 | 0.24 | 3.46 | 5.9963 | 28.385 | 0.7734172
9.9 | 17.6875 | 0.008333333 | 3.217778 | 3.258611 | 56 | 0.504 | 36 | 30 | 6 | 0.3591151 | 4.97 | 7.26 | 0.24 | 3.46 | 5.9963 | 0.6614055 | Remazol Brilliant Blue R | 4.97 | 7.26 | 0.24 | 3.46 | 5.9963 | 28.385 | 0.6614055
9.9 | 17.6875 | 0.008333333 | 3.217778 | 3.258611 | 56 | 0.504 | 36 | 30 | 8 | 0.3591151 | 4.97 | 7.26 | 0.24 | 3.46 | 5.9963 | 0.6174917 | Remazol Brilliant Blue R | 4.97 | 7.26 | 0.24 | 3.46 | 5.9963 | 28.385 | 0.6174917
9.9 | 17.6875 | 0.008333333 | 3.217778 | 3.258611 | 56 | 0.504 | 36 | 30 | 10 | 0.3591151 | 4.97 | 7.26 | 0.24 | 3.46 | 5.9963 | 0.7142292 | Remazol Brilliant Blue R | 4.97 | 7.26 | 0.24 | 3.46 | 5.9963 | 28.385 | 0.7142292
9.9 | 17.6875 | 0.008333333 | 3.217778 | 3.258611 | 56 | 0.504 | 36 | 30 | 12 | 0.3591151 | 4.97 | 7.26 | 0.24 | 3.46 | 5.9963 | 0.8173308 | Remazol Brilliant Blue R | 4.97 | 7.26 | 0.24 | 3.46 | 5.9963 | 28.385 | 0.8173308
8.74 | 83.31522 | 0.003402778 | 0.5688889 | 0.5961111 | 97 | 0.439 | 18.10309 | 60 | 2 | 0.3591151 | 4.97 | 7.26 | 0.24 | 3.46 | 5.9963 | 1.311346 | Remazol Brilliant Blue R | 4.97 | 7.26 | 0.24 | 3.46 | 5.9963 | 28.385 | 1.311346
8.74 | 83.31522 | 0.003402778 | 0.5688889 | 0.5961111 | 97 | 0.439 | 18.10309 | 60 | 4 | 0.3591151 | 4.97 | 7.26 | 0.24 | 3.46 | 5.9963 | 0.9299626 | Remazol Brilliant Blue R | 4.97 | 7.26 | 0.24 | 3.46 | 5.9963 | 28.385 | 0.9299626
8.74 | 83.31522 | 0.003402778 | 0.5688889 | 0.5961111 | 97 | 0.439 | 18.10309 | 60 | 6 | 0.3591151 | 4.97 | 7.26 | 0.24 | 3.46 | 5.9963 | 0.7655184 | Remazol Brilliant Blue R | 4.97 | 7.26 | 0.24 | 3.46 | 5.9963 | 28.385 | 0.7655184
8.74 | 83.31522 | 0.003402778 | 0.5688889 | 0.5961111 | 97 | 0.439 | 18.10309 | 60 | 8 | 0.3591151 | 4.97 | 7.26 | 0.24 | 3.46 | 5.9963 | 0.8926463 | Remazol Brilliant Blue R | 4.97 | 7.26 | 0.24 | 3.46 | 5.9963 | 28.385 | 0.8926463
8.74 | 83.31522 | 0.003402778 | 0.5688889 | 0.5961111 | 97 | 0.439 | 18.10309 | 60 | 10 | 0.3591151 | 4.97 | 7.26 | 0.24 | 3.46 | 5.9963 | 1.100731 | Remazol Brilliant Blue R | 4.97 | 7.26 | 0.24 | 3.46 | 5.9963 | 28.385 | 1.100731
8.74 | 83.31522 | 0.003402778 | 0.5688889 | 0.5961111 | 97 | 0.439 | 18.10309 | 60 | 12 | 0.3591151 | 4.97 | 7.26 | 0.24 | 3.46 | 5.9963 | 1.060253 | Remazol Brilliant Blue R | 4.97 | 7.26 | 0.24 | 3.46 | 5.9963 | 28.385 | 1.060253
8.34 | 75.21877 | 0.0003472222 | 0.3022222 | 0.4542354 | 136.2 | 0.084 | 2.57 | 25 | 7 | 8.221183 | 2.56 | 2.26 | 0 | 1.27 | 2.8146 | 2.055808 | Malachite green | 2.56 | 2.26 | 0 | 1.27 | 2.8146 | 12.313 | 2.055808
10.13 | 74.93949 | 0.0002083333 | 0.3022222 | 0.4117029 | 136.2 | 0.084 | 2.57 | 25 | 7 | 8.221183 | 2.56 | 2.26 | 0 | 1.27 | 2.8146 | 2.132293 | Malachite green | 2.56 | 2.26 | 0 | 1.27 | 2.8146 | 12.313 | 2.132293
12.31 | 91.33807 | 6.944444e-05 | 0.08888889 | 0.1351423 | 136.2 | 0.084 | 2.57 | 25 | 7 | 8.221183 | 2.56 | 2.26 | 0 | 1.27 | 2.8146 | 2.736727 | Malachite green | 2.56 | 2.26 | 0 | 1.27 | 2.8146 | 12.313 | 2.736727
8.34 | 75.21877 | 0.0003472222 | 0.3022222 | 0.4542354 | 136.2 | 0.084 | 2.57 | 25 | 7 | 2.941328 | 2.88 | 2.51 | 0 | 1.69 | 3.1962 | 0.07190223 | Crystal violet | 2.88 | 2.51 | 0 | 1.69 | 3.1962 | 14.107 | 0.07190223
10.13 | 74.93949 | 0.0002083333 | 0.3022222 | 0.4117029 | 136.2 | 0.084 | 2.57 | 25 | 7 | 2.941328 | 2.88 | 2.51 | 0 | 1.69 | 3.1962 | 0.155114 | Crystal violet | 2.88 | 2.51 | 0 | 1.69 | 3.1962 | 14.107 | 0.155114
12.31 | 91.33807 | 6.944444e-05 | 0.08888889 | 0.1351423 | 136.2 | 0.084 | 2.57 | 25 | 7 | 2.941328 | 2.88 | 2.51 | 0 | 1.69 | 3.1962 | 0.9623164 | Crystal violet | 2.88 | 2.51 | 0 | 1.69 | 3.1962 | 14.107 | 0.9623164
8.34 | 75.21877 | 0.0003472222 | 0.3022222 | 0.4542354 | 136.2 | 0.084 | 2.57 | 25 | 7 | 0.8612461 | 2.44 | 1.84 | 0 | 1.28 | 2.206 | 0.186435 | Congo red | 5.48 | 6.86 | 0.55 | 3.05 | 4.4268 | 26.472 | 0.186435
10.13 | 74.93949 | 0.0002083333 | 0.3022222 | 0.4117029 | 136.2 | 0.084 | 2.57 | 25 | 7 | 0.8612461 | 2.44 | 1.84 | 0 | 1.28 | 2.206 | 0.1770752 | Congo red | 5.48 | 6.86 | 0.55 | 3.05 | 4.4268 | 26.472 | 0.1770752
12.31 | 91.33807 | 6.944444e-05 | 0.08888889 | 0.1351423 | 136.2 | 0.084 | 2.57 | 25 | 7 | 0.8612461 | 2.44 | 1.84 | 0 | 1.28 | 2.206 | 0.2459971 | Congo red | 5.48 | 6.86 | 0.55 | 3.05 | 4.4268 | 26.472 | 0.2459971
12.31 | 91.33807 | 6.944444e-05 | 0.08888889 | 0.1351423 | 136.2 | 0.084 | 2.57 | 25 | 2 | 8.221183 | 2.56 | 2.26 | 0 | 1.27 | 2.8146 | 1.599444 | Malachite green | 2.56 | 2.26 | 0 | 1.27 | 2.8146 | 12.313 | 1.599444
12.31 | 91.33807 | 6.944444e-05 | 0.08888889 | 0.1351423 | 120.6 | 0.076 | 2.53 | 25 | 4 | 8.221183 | 2.56 | 2.26 | 0 | 1.27 | 2.8146 | 2.551466 | Malachite green | 2.56 | 2.26 | 0 | 1.27 | 2.8146 | 12.313 | 2.551466
12.31 | 91.33807 | 6.944444e-05 | 0.08888889 | 0.1351423 | 120.6 | 0.076 | 2.53 | 25 | 6 | 8.221183 | 2.56 | 2.26 | 0 | 1.27 | 2.8146 | 2.742345 | Malachite green | 2.56 | 2.26 | 0 | 1.27 | 2.8146 | 12.313 | 2.742345
12.31 | 91.33807 | 6.944444e-05 | 0.08888889 | 0.1351423 | 120.6 | 0.076 | 2.53 | 25 | 8 | 8.221183 | 2.56 | 2.26 | 0 | 1.27 | 2.8146 | 2.730465 | Malachite green | 2.56 | 2.26 | 0 | 1.27 | 2.8146 | 12.313 | 2.730465
12.31 | 91.33807 | 6.944444e-05 | 0.08888889 | 0.1351423 | 120.6 | 0.076 | 2.53 | 25 | 10 | 8.221183 | 2.56 | 2.26 | 0 | 1.27 | 2.8146 | 2.699576 | Malachite green | 2.56 | 2.26 | 0 | 1.27 | 2.8146 | 12.313 | 2.699576
12.31 | 91.33807 | 6.944444e-05 | 0.08888889 | 0.1351423 | 120.6 | 0.076 | 2.53 | 25 | 2 | 2.941328 | 2.88 | 2.51 | 0 | 1.69 | 3.1962 | 0.117274 | Crystal violet | 2.88 | 2.51 | 0 | 1.69 | 3.1962 | 14.107 | 0.117274
12.31 | 91.33807 | 6.944444e-05 | 0.08888889 | 0.1351423 | 120.6 | 0.076 | 2.53 | 25 | 4 | 2.941328 | 2.88 | 2.51 | 0 | 1.69 | 3.1962 | 0.9077911 | Crystal violet | 2.88 | 2.51 | 0 | 1.69 | 3.1962 | 14.107 | 0.9077911
12.31 | 91.33807 | 6.944444e-05 | 0.08888889 | 0.1351423 | 120.6 | 0.076 | 2.53 | 25 | 6 | 2.941328 | 2.88 | 2.51 | 0 | 1.69 | 3.1962 | 0.9593036 | Crystal violet | 2.88 | 2.51 | 0 | 1.69 | 3.1962 | 14.107 | 0.9593036
12.31 | 91.33807 | 6.944444e-05 | 0.08888889 | 0.1351423 | 120.6 | 0.076 | 2.53 | 25 | 8 | 2.941328 | 2.88 | 2.51 | 0 | 1.69 | 3.1962 | 0.9607188 | Crystal violet | 2.88 | 2.51 | 0 | 1.69 | 3.1962 | 14.107 | 0.9607188
12.31 | 91.33807 | 6.944444e-05 | 0.08888889 | 0.1351423 | 120.6 | 0.076 | 2.53 | 25 | 10 | 2.941328 | 2.88 | 2.51 | 0 | 1.69 | 3.1962 | 0.9593036 | Crystal violet | 2.88 | 2.51 | 0 | 1.69 | 3.1962 | 14.107 | 0.9593036
12.31 | 91.33807 | 6.944444e-05 | 0.08888889 | 0.1351423 | 120.6 | 0.076 | 2.53 | 25 | 2 | 0.8612461 | 2.44 | 1.84 | 0 | 1.28 | 2.206 | 0.2864905 | Congo red | 5.48 | 6.86 | 0.55 | 3.05 | 4.4268 | 26.472 | 0.2864905
12.31 | 91.33807 | 6.944444e-05 | 0.08888889 | 0.1351423 | 120.6 | 0.076 | 2.53 | 25 | 4 | 0.8612461 | 2.44 | 1.84 | 0 | 1.28 | 2.206 | 0.258432 | Congo red | 5.48 | 6.86 | 0.55 | 3.05 | 4.4268 | 26.472 | 0.258432
12.31 | 91.33807 | 6.944444e-05 | 0.08888889 | 0.1351423 | 120.6 | 0.076 | 2.53 | 25 | 6 | 0.8612461 | 2.44 | 1.84 | 0 | 1.28 | 2.206 | 0.2457662 | Congo red | 5.48 | 6.86 | 0.55 | 3.05 | 4.4268 | 26.472 | 0.2457662
12.31 | 91.33807 | 6.944444e-05 | 0.08888889 | 0.1351423 | 120.6 | 0.076 | 2.53 | 25 | 8 | 0.8612461 | 2.44 | 1.84 | 0 | 1.28 | 2.206 | 0.2319568 | Congo red | 5.48 | 6.86 | 0.55 | 3.05 | 4.4268 | 26.472 | 0.2319568
12.31 | 91.33807 | 6.944444e-05 | 0.08888889 | 0.1351423 | 120.6 | 0.076 | 2.53 | 25 | 10 | 0.8612461 | 2.44 | 1.84 | 0 | 1.28 | 2.206 | 0.2396971 | Congo red | 5.48 | 6.86 | 0.55 | 3.05 | 4.4268 | 26.472 | 0.2396971
3 | 92.2 | 2.259581e-05 | 0.08291154 | 0.1257231 | 1379 | 0.778 | 2.25 | 30 | 8 | 0.7815919 | 2.44 | 1.84 | 0 | 1.28 | 2.2206 | 1.538318 | Methylene blue | 2.44 | 1.84 | 0 | 1.28 | 2.2206 | 10.708 | 1.538318
3 | 92.2 | 2.259581e-05 | 0.08291154 | 0.1257231 | 1379 | 0.778 | 2.25 | 30 | 8 | 0.6012246 | 2.44 | 1.84 | 0 | 1.28 | 2.2206 | 1.196481 | Methylene blue | 2.44 | 1.84 | 0 | 1.28 | 2.2206 | 10.708 | 1.196481
3 | 92.2 | 2.259581e-05 | 0.08291154 | 0.1257231 | 1379 | 0.778 | 2.25 | 30 | 8 | 0.488495 | 2.44 | 1.84 | 0 | 1.28 | 2.2206 | 0.9711586 | Methylene blue | 2.44 | 1.84 | 0 | 1.28 | 2.2206 | 10.708 | 0.9711586
3 | 92.2 | 2.259581e-05 | 0.08291154 | 0.1257231 | 1379 | 0.778 | 2.25 | 30 | 8 | 0.4113642 | 2.44 | 1.84 | 0 | 1.28 | 2.2206 | 0.8178177 | Methylene blue | 2.44 | 1.84 | 0 | 1.28 | 2.2206 | 10.708 | 0.8178177
3 | 92.2 | 2.259581e-05 | 0.08291154 | 0.1257231 | 1379 | 0.778 | 2.25 | 30 | 8 | 0.3552691 | 2.44 | 1.84 | 0 | 1.28 | 2.2206 | 0.7062971 | Methylene blue | 2.44 | 1.84 | 0 | 1.28 | 2.2206 | 10.708 | 0.7062971
3 | 92.2 | 2.259581e-05 | 0.08291154 | 0.1257231 | 1379 | 0.778 | 2.25 | 30 | 8 | 0.488495 | 2.44 | 1.84 | 0 | 1.28 | 2.2206 | 0.4882739 | Methylene blue | 2.44 | 1.84 | 0 | 1.28 | 2.2206 | 10.708 | 0.4882739
3 | 92.2 | 2.259581e-05 | 0.08291154 | 0.1257231 | 1379 | 0.778 | 2.25 | 30 | 8 | 0.488495 | 2.44 | 1.84 | 0 | 1.28 | 2.2206 | 0.9758054 | Methylene blue | 2.44 | 1.84 | 0 | 1.28 | 2.2206 | 10.708 | 0.9758054
3 | 92.2 | 2.259581e-05 | 0.08291154 | 0.1257231 | 1379 | 0.778 | 2.25 | 30 | 8 | 0.488495 | 2.44 | 1.84 | 0 | 1.28 | 2.2206 | 1.462024 | Methylene blue | 2.44 | 1.84 | 0 | 1.28 | 2.2206 | 10.708 | 1.462024
3 | 92.2 | 2.259581e-05 | 0.08291154 | 0.1257231 | 1379 | 0.778 | 2.25 | 30 | 8 | 0.488495 | 2.44 | 1.84 | 0 | 1.28 | 2.2206 | 1.94734 | Methylene blue | 2.44 | 1.84 | 0 | 1.28 | 2.2206 | 10.708 | 1.94734
3 | 92.2 | 2.259581e-05 | 0.08291154 | 0.1257231 | 1379 | 0.778 | 2.25 | 30 | 8 | 0.488495 | 2.44 | 1.84 | 0 | 1.28 | 2.2206 | 2.424621 | Methylene blue | 2.44 | 1.84 | 0 | 1.28 | 2.2206 | 10.708 | 2.424621
3 | 92.2 | 2.259581e-05 | 0.08291154 | 0.1257231 | 1379 | 0.778 | 2.25 | 30 | 6 | 0.6012246 | 2.44 | 1.84 | 0 | 1.28 | 2.2206 | 1.190425 | Methylene blue | 2.44 | 1.84 | 0 | 1.28 | 2.2206 | 10.708 | 1.190425
3 | 92.2 | 2.259581e-05 | 0.08291154 | 0.1257231 | 1379 | 0.778 | 2.25 | 30 | 8 | 0.6012246 | 2.44 | 1.84 | 0 | 1.28 | 2.2206 | 1.190425 | Methylene blue | 2.44 | 1.84 | 0 | 1.28 | 2.2206 | 10.708 | 1.190425
3 | 92.2 | 2.259581e-05 | 0.08291154 | 0.1257231 | 1379 | 0.778 | 2.25 | 30 | 10 | 0.6012246 | 2.44 | 1.84 | 0 | 1.28 | 2.2206 | 1.190425 | Methylene blue | 2.44 | 1.84 | 0 | 1.28 | 2.2206 | 10.708 | 1.190425
3 | 92.2 | 2.259581e-05 | 0.08291154 | 0.1257231 | 1379 | 0.778 | 2.25 | 30 | 8 | 0.6012246 | 2.44 | 1.84 | 0 | 1.28 | 2.2206 | 1.190425 | Methylene blue | 2.44 | 1.84 | 0 | 1.28 | 2.2206 | 10.708 | 1.190425
3 | 92.2 | 2.259581e-05 | 0.08291154 | 0.1257231 | 1379 | 0.778 | 2.25 | 50 | 8 | 0.6012246 | 2.44 | 1.84 | 0 | 1.28 | 2.2206 | 1.190425 | Methylene blue | 2.44 | 1.84 | 0 | 1.28 | 2.2206 | 10.708 | 1.190425
3 | 92.2 | 2.259581e-05 | 0.08291154 | 0.1257231 | 1379 | 0.778 | 2.25 | 70 | 8 | 0.6012246 | 2.44 | 1.84 | 0 | 1.28 | 2.2206 | 1.190425 | Methylene blue | 2.44 | 1.84 | 0 | 1.28 | 2.2206 | 10.708 | 1.190425
3 | 92.2 | 2.259581e-05 | 0.08291154 | 0.1257231 | 1379 | 0.778 | 2.25 | 30 | 2 | 0.2436054 | 2.94 | 3.44 | 2.78 | 3.12 | 2.193 | 0.1983426 | Reactive yellow | 2.94 | 3.44 | 2.78 | 3.12 | 2.193 | 15.238 | 0.1983426
3 | 92.2 | 2.259581e-05 | 0.08291154 | 0.1257231 | 1379 | 0.778 | 2.25 | 30 | 2 | 0.1218027 | 2.94 | 3.44 | 2.78 | 3.12 | 2.193 | 0.1052107 | Reactive yellow | 2.94 | 3.44 | 2.78 | 3.12 | 2.193 | 15.238 | 0.1052107
3 | 92.2 | 2.259581e-05 | 0.08291154 | 0.1257231 | 1379 | 0.778 | 2.25 | 30 | 2 | 0.08120179 | 2.94 | 3.44 | 2.78 | 3.12 | 2.193 | 0.07206453 | Reactive yellow | 2.94 | 3.44 | 2.78 | 3.12 | 2.193 | 15.238 | 0.07206453
3 | 92.2 | 2.259581e-05 | 0.08291154 | 0.1257231 | 1379 | 0.778 | 2.25 | 30 | 2 | 0.06090134 | 2.94 | 3.44 | 2.78 | 3.12 | 2.193 | 0.0563399 | Reactive yellow | 2.94 | 3.44 | 2.78 | 3.12 | 2.193 | 15.238 | 0.0563399
3 | 92.2 | 2.259581e-05 | 0.08291154 | 0.1257231 | 1379 | 0.778 | 2.25 | 30 | 2 | 0.04872107 | 2.94 | 3.44 | 2.78 | 3.12 | 2.193 | 0.04536054 | Reactive yellow | 2.94 | 3.44 | 2.78 | 3.12 | 2.193 | 15.238 | 0.04536054
3 | 92.2 | 2.259581e-05 | 0.08291154 | 0.1257231 | 1379 | 0.778 | 2.25 | 30 | 2 | 0.1218027 | 2.94 | 3.44 | 2.78 | 3.12 | 2.193 | 0.1579185 | Reactive yellow | 2.94 | 3.44 | 2.78 | 3.12 | 2.193 | 15.238 | 0.1579185
3 | 92.2 | 2.259581e-05 | 0.08291154 | 0.1257231 | 1379 | 0.778 | 2.25 | 30 | 2 | 0.1218027 | 2.94 | 3.44 | 2.78 | 3.12 | 2.193 | 0.2606949 | Reactive yellow | 2.94 | 3.44 | 2.78 | 3.12 | 2.193 | 15.238 | 0.2606949
3 | 92.2 | 2.259581e-05 | 0.08291154 | 0.1257231 | 1379 | 0.778 | 2.25 | 30 | 2 | 0.1218027 | 2.94 | 3.44 | 2.78 | 3.12 | 2.193 | 0.3524779 | Reactive yellow | 2.94 | 3.44 | 2.78 | 3.12 | 2.193 | 15.238 | 0.3524779
3 | 92.2 | 2.259581e-05 | 0.08291154 | 0.1257231 | 1379 | 0.778 | 2.25 | 30 | 2 | 0.1218027 | 2.94 | 3.44 | 2.78 | 3.12 | 2.193 | 0.4401702 | Reactive yellow | 2.94 | 3.44 | 2.78 | 3.12 | 2.193 | 15.238 | 0.4401702
3 | 92.2 | 2.259581e-05 | 0.08291154 | 0.1257231 | 1379 | 0.778 | 2.25 | 30 | 2 | 0.1218027 | 2.94 | 3.44 | 2.78 | 3.12 | 2.193 | 0.5204483 | Reactive yellow | 2.94 | 3.44 | 2.78 | 3.12 | 2.193 | 15.238 | 0.5204483
3 | 92.2 | 2.259581e-05 | 0.08291154 | 0.1257231 | 1379 | 0.778 | 2.25 | 30 | 2 | 0.1218027 | 2.94 | 3.44 | 2.78 | 3.12 | 2.193 | 0.1051888 | Reactive yellow | 2.94 | 3.44 | 2.78 | 3.12 | 2.193 | 15.238 | 0.1051888
3 | 92.2 | 2.259581e-05 | 0.08291154 | 0.1257231 | 1379 | 0.778 | 2.25 | 30 | 4 | 0.1218027 | 2.94 | 3.44 | 2.78 | 3.12 | 2.193 | 0.1022899 | Reactive yellow | 2.94 | 3.44 | 2.78 | 3.12 | 2.193 | 15.238 | 0.1022899
3 | 92.2 | 2.259581e-05 | 0.08291154 | 0.1257231 | 1379 | 0.778 | 2.25 | 30 | 6 | 0.1218027 | 2.94 | 3.44 | 2.78 | 3.12 | 2.193 | 0.09761267 | Reactive yellow | 2.94 | 3.44 | 2.78 | 3.12 | 2.193 | 15.238 | 0.09761267
3 | 92.2 | 2.259581e-05 | 0.08291154 | 0.1257231 | 1379 | 0.778 | 2.25 | 30 | 2 | 0.1218027 | 2.94 | 3.44 | 2.78 | 3.12 | 2.193 | 0.1052664 | Reactive yellow | 2.94 | 3.44 | 2.78 | 3.12 | 2.193 | 15.238 | 0.1052664
3 | 92.2 | 2.259581e-05 | 0.08291154 | 0.1257231 | 1379 | 0.778 | 2.25 | 50 | 2 | 0.1218027 | 2.94 | 3.44 | 2.78 | 3.12 | 2.193 | 0.1076177 | Reactive yellow | 2.94 | 3.44 | 2.78 | 3.12 | 2.193 | 15.238 | 0.1076177
3 | 92.2 | 2.259581e-05 | 0.08291154 | 0.1257231 | 1379 | 0.778 | 2.25 | 70 | 2 | 0.1218027 | 2.94 | 3.44 | 2.78 | 3.12 | 2.193 | 0.1097226 | Reactive yellow | 2.94 | 3.44 | 2.78 | 3.12 | 2.193 | 15.238 | 0.1097226
8.2 | 62.4 | 0.004375 | 0.5511111 | 0.5783333 | 1.15 | 0.018 | 27.46 | 30 | 6 | 0.4567324 | 2.56 | 2.26 | 0 | 1.27 | 2.8146 | 0.4444097 | Malachite green | 2.56 | 2.26 | 0 | 1.27 | 2.8146 | 12.313 | 0.4444097
8.2 | 80.25 | 0.002430556 | 0.2666667 | 0.2938889 | 32.07 | 0.093 | 11.51 | 30 | 6 | 0.4567324 | 2.56 | 2.26 | 0 | 1.27 | 2.8146 | 0.4525213 | Malachite green | 2.56 | 2.26 | 0 | 1.27 | 2.8146 | 12.313 | 0.4525213
8.8 | 81.01 | 0.002361111 | 0.2844444 | 0.2980556 | 33.62 | 0.095 | 11.32 | 30 | 6 | 0.4567324 | 2.56 | 2.26 | 0 | 1.27 | 2.8146 | 0.4536997 | Malachite green | 2.56 | 2.26 | 0 | 1.27 | 2.8146 | 12.313 | 0.4536997
8.2 | 80.25 | 0.002430556 | 0.2666667 | 0.2938889 | 32.07 | 0.093 | 11.51 | 30 | 6 | 0 | 2.56 | 2.26 | 0 | 1.27 | 2.8146 | 0 | Malachite green | 2.56 | 2.26 | 0 | 1.27 | 2.8146 | 12.313 | 0
8.2 | 80.25 | 0.002430556 | 0.2666667 | 0.2938889 | 32.07 | 0.093 | 11.51 | 30 | 6 | 0.4567324 | 2.56 | 2.26 | 0 | 1.27 | 2.8146 | 0.5250894 | Malachite green | 2.56 | 2.26 | 0 | 1.27 | 2.8146 | 12.313 | 0.5250894
8.2 | 80.25 | 0.002430556 | 0.2666667 | 0.2938889 | 32.07 | 0.093 | 11.51 | 30 | 6 | 0.9134647 | 2.56 | 2.26 | 0 | 1.27 | 2.8146 | 0.9418363 | Malachite green | 2.56 | 2.26 | 0 | 1.27 | 2.8146 | 12.313 | 0.9418363
8.2 | 80.25 | 0.002430556 | 0.2666667 | 0.2938889 | 32.07 | 0.093 | 11.51 | 30 | 6 | 1.370197 | 2.56 | 2.26 | 0 | 1.27 | 2.8146 | 1.378814 | Malachite green | 2.56 | 2.26 | 0 | 1.27 | 2.8146 | 12.313 | 1.378814
8.2 | 80.25 | 0.002430556 | 0.2666667 | 0.2938889 | 32.07 | 0.093 | 11.51 | 30 | 6 | 1.826929 | 2.56 | 2.26 | 0 | 1.27 | 2.8146 | 1.815791 | Malachite green | 2.56 | 2.26 | 0 | 1.27 | 2.8146 | 12.313 | 1.815791
8.2 | 80.25 | 0.002430556 | 0.2666667 | 0.2938889 | 32.07 | 0.093 | 11.51 | 30 | 6 | 2.283662 | 2.56 | 2.26 | 0 | 1.27 | 2.8146 | 2.196123 | Malachite green | 2.56 | 2.26 | 0 | 1.27 | 2.8146 | 12.313 | 2.196123
8.2 | 80.25 | 0.002430556 | 0.2666667 | 0.2938889 | 32.07 | 0.093 | 11.51 | 30 | 2 | 0.4567324 | 2.56 | 2.26 | 0 | 1.27 | 2.8146 | 0.05480788 | Malachite green | 2.56 | 2.26 | 0 | 1.27 | 2.8146 | 12.313 | 0.05480788
8.2 | 80.25 | 0.002430556 | 0.2666667 | 0.2938889 | 32.07 | 0.093 | 11.51 | 30 | 4 | 0.4567324 | 2.56 | 2.26 | 0 | 1.27 | 2.8146 | 0.4568237 | Malachite green | 2.56 | 2.26 | 0 | 1.27 | 2.8146 | 12.313 | 0.4568237
8.2 | 80.25 | 0.002430556 | 0.2666667 | 0.2938889 | 32.07 | 0.093 | 11.51 | 30 | 6 | 0.4567324 | 2.56 | 2.26 | 0 | 1.27 | 2.8146 | 0.4568237 | Malachite green | 2.56 | 2.26 | 0 | 1.27 | 2.8146 | 12.313 | 0.4568237
8.2 | 80.25 | 0.002430556 | 0.2666667 | 0.2938889 | 32.07 | 0.093 | 11.51 | 30 | 8 | 0.4567324 | 2.56 | 2.26 | 0 | 1.27 | 2.8146 | 0.4568237 | Malachite green | 2.56 | 2.26 | 0 | 1.27 | 2.8146 | 12.313 | 0.4568237
8.2 | 80.25 | 0.002430556 | 0.2666667 | 0.2938889 | 32.07 | 0.093 | 11.51 | 30 | 10 | 0.4567324 | 2.56 | 2.26 | 0 | 1.27 | 2.8146 | 0.4568237 | Malachite green | 2.56 | 2.26 | 0 | 1.27 | 2.8146 | 12.313 | 0.4568237
3.2 | 86.51 | 0 | 0.1839222 | 0.191317 | 1086 | 0.8964 | 3.301657 | 25 | 2 | 1.378618 | 3.58 | 5.05 | 0 | 2.84 | 3.1731 | 0.2762759 | Acid red-18 | 3.58 | 5.05 | 0 | 2.84 | 3.1731 | 18.865 | 0.2762759
5.2 | 83.42 | 0 | 0.2009643 | 0.2890727 | 1003 | 0.5791 | 2.309472 | 25 | 2 | 1.378618 | 3.58 | 5.05 | 0 | 2.84 | 3.1731 | 0.3229726 | Acid red-18 | 3.58 | 5.05 | 0 | 2.84 | 3.1731 | 18.865 | 0.3229726
3.2 | 86.51 | 0 | 0.1839222 | 0.191317 | 1086 | 0.8964 | 3.301657 | 25 | 2 | 1.378618 | 3.58 | 5.05 | 0 | 2.84 | 3.1731 | 0.2287318 | Acid red-18 | 3.58 | 5.05 | 0 | 2.84 | 3.1731 | 18.865 | 0.2287318
5.2 | 83.42 | 0 | 0.2009643 | 0.2890727 | 1003 | 0.5791 | 2.309472 | 25 | 2 | 1.378618 | 3.58 | 5.05 | 0 | 2.84 | 3.1731 | 0.2781588 | Acid red-18 | 3.58 | 5.05 | 0 | 2.84 | 3.1731 | 18.865 | 0.2781588
3.2 | 86.51 | 0 | 0.1839222 | 0.191317 | 1086 | 0.8964 | 3.301657 | 25 | 2 | 1.378618 | 3.58 | 5.05 | 0 | 2.84 | 3.1731 | 0.1958747 | Acid red-18 | 3.58 | 5.05 | 0 | 2.84 | 3.1731 | 18.865 | 0.1958747
5.2 | 83.42 | 0 | 0.2009643 | 0.2890727 | 1003 | 0.5791 | 2.309472 | 25 | 2 | 1.378618 | 3.58 | 5.05 | 0 | 2.84 | 3.1731 | 0.2564109 | Acid red-18 | 3.58 | 5.05 | 0 | 2.84 | 3.1731 | 18.865 | 0.2564109
3.2 | 86.51 | 0 | 0.1839222 | 0.191317 | 1086 | 0.8964 | 3.301657 | 25 | 2 | 1.378618 | 3.58 | 5.05 | 0 | 2.84 | 3.1731 | 0.1810937 | Acid red-18 | 3.58 | 5.05 | 0 | 2.84 | 3.1731 | 18.865 | 0.1810937
5.2 | 83.42 | 0 | 0.2009643 | 0.2890727 | 1003 | 0.5791 | 2.309472 | 25 | 2 | 1.378618 | 3.58 | 5.05 | 0 | 2.84 | 3.1731 | 0.233345 | Acid red-18 | 3.58 | 5.05 | 0 | 2.84 | 3.1731 | 18.865 | 0.233345
3.2 | 86.51 | 0 | 0.1839222 | 0.191317 | 1086 | 0.8964 | 3.301657 | 25 | 2 | 1.378618 | 3.58 | 5.05 | 0 | 2.84 | 3.1731 | 0.174221 | Acid red-18 | 3.58 | 5.05 | 0 | 2.84 | 3.1731 | 18.865 | 0.174221
5.2 | 83.42 | 0 | 0.2009643 | 0.2890727 | 1003 | 0.5791 | 2.309472 | 25 | 2 | 1.378618 | 3.58 | 5.05 | 0 | 2.84 | 3.1731 | 0.2176225 | Acid red-18 | 3.58 | 5.05 | 0 | 2.84 | 3.1731 | 18.865 | 0.2176225
4.3 | 53.4 | 0.0002457865 | 1.088 | 0.8688611 | 1156.25 | 0.67 | 2.32 | 20 | 10 | 0.3126368 | 2.44 | 1.84 | 0 | 1.28 | 2.2206 | 0.03288936 | Methylene blue | 2.44 | 1.84 | 0 | 1.28 | 2.2206 | 10.708 | 0.03288936
4.3 | 53.4 | 0.0002457865 | 1.088 | 0.8688611 | 1156.25 | 0.67 | 2.32 | 20 | 10 | 0.1563184 | 2.44 | 1.84 | 0 | 1.28 | 2.2206 | 0.1150894 | Methylene blue | 2.44 | 1.84 | 0 | 1.28 | 2.2206 | 10.708 | 0.1150894
4.3 | 53.4 | 0.0002457865 | 1.088 | 0.8688611 | 1156.25 | 0.67 | 2.32 | 20 | 10 | 0.1042123 | 2.44 | 1.84 | 0 | 1.28 | 2.2206 | 0.2046254 | Methylene blue | 2.44 | 1.84 | 0 | 1.28 | 2.2206 | 10.708 | 0.2046254
4.3 | 53.4 | 0.0002457865 | 1.088 | 0.8688611 | 1156.25 | 0.67 | 2.32 | 20 | 10 | 0.07815919 | 2.44 | 1.84 | 0 | 1.28 | 2.2206 | 0.2406467 | Methylene blue | 2.44 | 1.84 | 0 | 1.28 | 2.2206 | 10.708 | 0.2406467
4.3 | 53.4 | 0.0002457865 | 1.088 | 0.8688611 | 1156.25 | 0.67 | 2.32 | 20 | 10 | 0.06252736 | 2.44 | 1.84 | 0 | 1.28 | 2.2206 | 0.280336 | Methylene blue | 2.44 | 1.84 | 0 | 1.28 | 2.2206 | 10.708 | 0.280336
4.3 | 53.4 | 0.0002457865 | 1.088 | 0.8688611 | 1156.25 | 0.67 | 2.32 | 20 | 10 | 0.05210613 | 2.44 | 1.84 | 0 | 1.28 | 2.2206 | 0.2928447 | Methylene blue | 2.44 | 1.84 | 0 | 1.28 | 2.2206 | 10.708 | 0.2928447
4.3 | 53.4 | 0.0002457865 | 1.088 | 0.8688611 | 1156.25 | 0.67 | 2.32 | 20 | 10 | 0.0446624 | 2.44 | 1.84 | 0 | 1.28 | 2.2206 | 0.2919042 | Methylene blue | 2.44 | 1.84 | 0 | 1.28 | 2.2206 | 10.708 | 0.2919042
4.3 | 53.4 | 0.0002457865 | 1.088 | 0.8688611 | 1156.25 | 0.67 | 2.32 | 20 | 10 | 0.2451107 | 2.88 | 2.51 | 0 | 1.69 | 3.1962 | 0.02241907 | Crystal violet | 2.88 | 2.51 | 0 | 1.69 | 3.1962 | 14.107 | 0.02241907
4.3 | 53.4 | 0.0002457865 | 1.088 | 0.8688611 | 1156.25 | 0.67 | 2.32 | 20 | 10 | 0.1225553 | 2.88 | 2.51 | 0 | 1.69 | 3.1962 | 0.07551891 | Crystal violet | 2.88 | 2.51 | 0 | 1.69 | 3.1962 | 14.107 | 0.07551891
4.3 | 53.4 | 0.0002457865 | 1.088 | 0.8688611 | 1156.25 | 0.67 | 2.32 | 20 | 10 | 0.08170355 | 2.88 | 2.51 | 0 | 1.69 | 3.1962 | 0.1488579 | Crystal violet | 2.88 | 2.51 | 0 | 1.69 | 3.1962 | 14.107 | 0.1488579
4.3 | 53.4 | 0.0002457865 | 1.088 | 0.8688611 | 1156.25 | 0.67 | 2.32 | 20 | 10 | 0.06127766 | 2.88 | 2.51 | 0 | 1.69 | 3.1962 | 0.1774616 | Crystal violet | 2.88 | 2.51 | 0 | 1.69 | 3.1962 | 14.107 | 0.1774616
4.3 | 53.4 | 0.0002457865 | 1.088 | 0.8688611 | 1156.25 | 0.67 | 2.32 | 20 | 10 | 0.04902213 | 2.88 | 2.51 | 0 | 1.69 | 3.1962 | 0.201659 | Crystal violet | 2.88 | 2.51 | 0 | 1.69 | 3.1962 | 14.107 | 0.201659
4.3 | 53.4 | 0.0002457865 | 1.088 | 0.8688611 | 1156.25 | 0.67 | 2.32 | 20 | 10 | 0.04085178 | 2.88 | 2.51 | 0 | 1.69 | 3.1962 | 0.2214501 | Crystal violet | 2.88 | 2.51 | 0 | 1.69 | 3.1962 | 14.107 | 0.2214501
4.3 | 53.4 | 0.0002457865 | 1.088 | 0.8688611 | 1156.25 | 0.67 | 2.32 | 20 | 10 | 0.03501581 | 2.88 | 2.51 | 0 | 1.69 | 3.1962 | 0.2210767 | Crystal violet | 2.88 | 2.51 | 0 | 1.69 | 3.1962 | 14.107 | 0.2210767
4.3 | 53.4 | 0.0002457865 | 1.088 | 0.8688611 | 1156.25 | 0.67 | 2.32 | 20 | 10 | 0.02042589 | 2.88 | 2.51 | 0 | 1.69 | 3.1962 | 0.1911875 | Crystal violet | 2.88 | 2.51 | 0 | 1.69 | 3.1962 | 14.107 | 0.1911875
4.3 | 53.4 | 0.0002457865 | 1.088 | 0.8688611 | 1156.25 | 0.67 | 2.32 | 20 | 10 | 0.04085178 | 2.88 | 2.51 | 0 | 1.69 | 3.1962 | 0.3519545 | Crystal violet | 2.88 | 2.51 | 0 | 1.69 | 3.1962 | 14.107 | 0.3519545
4.3 | 53.4 | 0.0002457865 | 1.088 | 0.8688611 | 1156.25 | 0.67 | 2.32 | 20 | 10 | 0.06127766 | 2.88 | 2.51 | 0 | 1.69 | 3.1962 | 0.4637628 | Crystal violet | 2.88 | 2.51 | 0 | 1.69 | 3.1962 | 14.107 | 0.4637628
4.3 | 53.4 | 0.0002457865 | 1.088 | 0.8688611 | 1156.25 | 0.67 | 2.32 | 20 | 10 | 0.08170355 | 2.88 | 2.51 | 0 | 1.69 | 3.1962 | 0.5475621 | Crystal violet | 2.88 | 2.51 | 0 | 1.69 | 3.1962 | 14.107 | 0.5475621
4.3 | 53.4 | 0.0002457865 | 1.088 | 0.8688611 | 1156.25 | 0.67 | 2.32 | 20 | 10 | 0.1021294 | 2.88 | 2.51 | 0 | 1.69 | 3.1962 | 0.575571 | Crystal violet | 2.88 | 2.51 | 0 | 1.69 | 3.1962 | 14.107 | 0.575571
4.3 | 53.4 | 0.0002457865 | 1.088 | 0.8688611 | 1156.25 | 0.67 | 2.32 | 20 | 10 | 0.1225553 | 2.88 | 2.51 | 0 | 1.69 | 3.1962 | 0.6247576 | Crystal violet | 2.88 | 2.51 | 0 | 1.69 | 3.1962 | 14.107 | 0.6247576
4.3 | 53.4 | 0.0002457865 | 1.088 | 0.8688611 | 1156.25 | 0.67 | 2.32 | 20 | 10 | 0.02605306 | 2.44 | 1.84 | 0 | 1.28 | 2.2206 | 0.3053613 | Methylene blue | 2.44 | 1.84 | 0 | 1.28 | 2.2206 | 10.708 | 0.3053613
4.3 | 53.4 | 0.0002457865 | 1.088 | 0.8688611 | 1156.25 | 0.67 | 2.32 | 20 | 10 | 0.05210613 | 2.44 | 1.84 | 0 | 1.28 | 2.2206 | 0.5636016 | Methylene blue | 2.44 | 1.84 | 0 | 1.28 | 2.2206 | 10.708 | 0.5636016
4.3 | 53.4 | 0.0002457865 | 1.088 | 0.8688611 | 1156.25 | 0.67 | 2.32 | 20 | 10 | 0.07815919 | 2.44 | 1.84 | 0 | 1.28 | 2.2206 | 0.8421664 | Methylene blue | 2.44 | 1.84 | 0 | 1.28 | 2.2206 | 10.708 | 0.8421664
4.3 | 53.4 | 0.0002457865 | 1.088 | 0.8688611 | 1156.25 | 0.67 | 2.32 | 20 | 10 | 0.1042123 | 2.44 | 1.84 | 0 | 1.28 | 2.2206 | 1.030168 | Methylene blue | 2.44 | 1.84 | 0 | 1.28 | 2.2206 | 10.708 | 1.030168
4.3 | 53.4 | 0.0002457865 | 1.088 | 0.8688611 | 1156.25 | 0.67 | 2.32 | 20 | 10 | 0.1302653 | 2.44 | 1.84 | 0 | 1.28 | 2.2206 | 1.129698 | Methylene blue | 2.44 | 1.84 | 0 | 1.28 | 2.2206 | 10.708 | 1.129698
4.3 | 53.4 | 0.0002457865 | 1.088 | 0.8688611 | 1156.25 | 0.67 | 2.32 | 20 | 10 | 0.1563184 | 2.44 | 1.84 | 0 | 1.28 | 2.2206 | 1.175428 | Methylene blue | 2.44 | 1.84 | 0 | 1.28 | 2.2206 | 10.708 | 1.175428
4.3 | 46.42 | 0.0001630643 | 0.739145 | 0.7652413 | 11.44 | 0.000435 | 0.65484 | 30 | 4 | 3.588525 | 2.44 | 1.84 | 0 | 1.28 | 2.206 | 0.03097561 | Congo red | 5.48 | 6.86 | 0.55 | 3.05 | 4.4268 | 26.472 | 0.03097561
4.3 | 46.42 | 0.0001630643 | 0.739145 | 0.7652413 | 11.44 | 0.000435 | 0.65484 | 30 | 5 | 3.588525 | 2.44 | 1.84 | 0 | 1.28 | 2.206 | 0.02470258 | Congo red | 5.48 | 6.86 | 0.55 | 3.05 | 4.4268 | 26.472 | 0.02470258
4.3 | 46.42 | 0.0001630643 | 0.739145 | 0.7652413 | 11.44 | 0.000435 | 0.65484 | 30 | 6 | 3.588525 | 2.44 | 1.84 | 0 | 1.28 | 2.206 | 0.03962385 | Congo red | 5.48 | 6.86 | 0.55 | 3.05 | 4.4268 | 26.472 | 0.03962385
4.3 | 46.42 | 0.0001630643 | 0.739145 | 0.7652413 | 11.44 | 0.000435 | 0.65484 | 30 | 7 | 3.588525 | 2.44 | 1.84 | 0 | 1.28 | 2.206 | 0.04979468 | Congo red | 5.48 | 6.86 | 0.55 | 3.05 | 4.4268 | 26.472 | 0.04979468
4.3 | 46.42 | 0.0001630643 | 0.739145 | 0.7652413 | 11.44 | 0.000435 | 0.65484 | 30 | 9 | 3.588525 | 2.44 | 1.84 | 0 | 1.28 | 2.206 | 0.04291262 | Congo red | 5.48 | 6.86 | 0.55 | 3.05 | 4.4268 | 26.472 | 0.04291262
4.3 | 46.42 | 0.0001630643 | 0.739145 | 0.7652413 | 11.44 | 0.000435 | 0.65484 | 30 | 11 | 3.588525 | 2.44 | 1.84 | 0 | 1.28 | 2.206 | 0.03517791 | Congo red | 5.48 | 6.86 | 0.55 | 3.05 | 4.4268 | 26.472 | 0.03517791
4.3 | 56.97 | 0.000104831 | 0.2112613 | 0.2112613 | 34.73 | 0.033 | 6.143 | 30 | 4 | 3.588525 | 2.44 | 1.84 | 0 | 1.28 | 2.206 | 0.009123022 | Congo red | 5.48 | 6.86 | 0.55 | 3.05 | 4.4268 | 26.472 | 0.009123022
4.3 | 56.97 | 0.000104831 | 0.2112613 | 0.2112613 | 34.73 | 0.033 | 6.143 | 30 | 5 | 3.588525 | 2.44 | 1.84 | 0 | 1.28 | 2.206 | 0.009655645 | Congo red | 5.48 | 6.86 | 0.55 | 3.05 | 4.4268 | 26.472 | 0.009655645
4.3 | 56.97 | 0.000104831 | 0.2112613 | 0.2112613 | 34.73 | 0.033 | 6.143 | 30 | 6 | 3.588525 | 2.44 | 1.84 | 0 | 1.28 | 2.206 | 0.02421393 | Congo red | 5.48 | 6.86 | 0.55 | 3.05 | 4.4268 | 26.472 | 0.02421393
4.3 | 56.97 | 0.000104831 | 0.2112613 | 0.2112613 | 34.73 | 0.033 | 6.143 | 30 | 7 | 3.588525 | 2.44 | 1.84 | 0 | 1.28 | 2.206 | 0.01492267 | Congo red | 5.48 | 6.86 | 0.55 | 3.05 | 4.4268 | 26.472 | 0.01492267
4.3 | 56.97 | 0.000104831 | 0.2112613 | 0.2112613 | 34.73 | 0.033 | 6.143 | 30 | 9 | 3.588525 | 2.44 | 1.84 | 0 | 1.28 | 2.206 | 0.01924281 | Congo red | 5.48 | 6.86 | 0.55 | 3.05 | 4.4268 | 26.472 | 0.01924281
4.3 | 56.97 | 0.000104831 | 0.2112613 | 0.2112613 | 34.73 | 0.033 | 6.143 | 30 | 11 | 3.588525 | 2.44 | 1.84 | 0 | 1.28 | 2.206 | 0.02362213 | Congo red | 5.48 | 6.86 | 0.55 | 3.05 | 4.4268 | 26.472 | 0.02362213
3.7 | 86.17 | 0.0001386149 | 0.1435921 | 0.1435921 | 0.01 | 0.000435 | 0.65484 | 30 | 4 | 3.588525 | 2.44 | 1.84 | 0 | 1.28 | 2.206 | 0.01692822 | Congo red | 5.48 | 6.86 | 0.55 | 3.05 | 4.4268 | 26.472 | 0.01692822
3.7 | 86.17 | 0.0001386149 | 0.1435921 | 0.1435921 | 0.01 | 0.000435 | 0.65484 | 30 | 5 | 3.588525 | 2.44 | 1.84 | 0 | 1.28 | 2.206 | 0.001859861 | Congo red | 5.48 | 6.86 | 0.55 | 3.05 | 4.4268 | 26.472 | 0.001859861
3.7 | 86.17 | 0.0001386149 | 0.1435921 | 0.1435921 | 0.01 | 0.000435 | 0.65484 | 30 | 6 | 3.588525 | 2.44 | 1.84 | 0 | 1.28 | 2.206 | 0.01512002 | Congo red | 5.48 | 6.86 | 0.55 | 3.05 | 4.4268 | 26.472 | 0.01512002
3.7 | 86.17 | 0.0001386149 | 0.1435921 | 0.1435921 | 0.01 | 0.000435 | 0.65484 | 30 | 7 | 3.588525 | 2.44 | 1.84 | 0 | 1.28 | 2.206 | 0.01072006 | Congo red | 5.48 | 6.86 | 0.55 | 3.05 | 4.4268 | 26.472 | 0.01072006
3.7 | 86.17 | 0.0001386149 | 0.1435921 | 0.1435921 | 0.01 | 0.000435 | 0.65484 | 30 | 9 | 3.588525 | 2.44 | 1.84 | 0 | 1.28 | 2.206 | 0.01102142 | Congo red | 5.48 | 6.86 | 0.55 | 3.05 | 4.4268 | 26.472 | 0.01102142
3.7 | 86.17 | 0.0001386149 | 0.1435921 | 0.1435921 | 0.01 | 0.000435 | 0.65484 | 30 | 11 | 3.588525 | 2.44 | 1.84 | 0 | 1.28 | 2.206 | 0.02639116 | Congo red | 5.48 | 6.86 | 0.55 | 3.05 | 4.4268 | 26.472 | 0.02639116
4.3 | 46.42 | 0.0001630643 | 0.739145 | 0.7652413 | 11.44 | 0.000435 | 0.65484 | 30 | 4 | 6.127766 | 2.88 | 2.51 | 0 | 1.69 | 3.1962 | 1.129862 | Crystal violet | 2.88 | 2.51 | 0 | 1.69 | 3.1962 | 14.107 | 1.129862
4.3 | 46.42 | 0.0001630643 | 0.739145 | 0.7652413 | 11.44 | 0.000435 | 0.65484 | 30 | 5 | 6.127766 | 2.88 | 2.51 | 0 | 1.69 | 3.1962 | 1.165087 | Crystal violet | 2.88 | 2.51 | 0 | 1.69 | 3.1962 | 14.107 | 1.165087
4.3 | 46.42 | 0.0001630643 | 0.739145 | 0.7652413 | 11.44 | 0.000435 | 0.65484 | 30 | 6 | 6.127766 | 2.88 | 2.51 | 0 | 1.69 | 3.1962 | 1.195699 | Crystal violet | 2.88 | 2.51 | 0 | 1.69 | 3.1962 | 14.107 | 1.195699
4.3 | 46.42 | 0.0001630643 | 0.739145 | 0.7652413 | 11.44 | 0.000435 | 0.65484 | 30 | 7 | 6.127766 | 2.88 | 2.51 | 0 | 1.69 | 3.1962 | 1.189828 | Crystal violet | 2.88 | 2.51 | 0 | 1.69 | 3.1962 | 14.107 | 1.189828
4.3 | 46.42 | 0.0001630643 | 0.739145 | 0.7652413 | 11.44 | 0.000435 | 0.65484 | 30 | 9 | 6.127766 | 2.88 | 2.51 | 0 | 1.69 | 3.1962 | 1.158797 | Crystal violet | 2.88 | 2.51 | 0 | 1.69 | 3.1962 | 14.107 | 1.158797
4.3 | 46.42 | 0.0001630643 | 0.739145 | 0.7652413 | 11.44 | 0.000435 | 0.65484 | 30 | 11 | 6.127766 | 2.88 | 2.51 | 0 | 1.69 | 3.1962 | 1.187731 | Crystal violet | 2.88 | 2.51 | 0 | 1.69 | 3.1962 | 14.107 | 1.187731
4.3 | 56.97 | 0.000104831 | 0.2112613 | 0.2112613 | 34.73 | 0.033 | 6.143 | 30 | 4 | 6.127766 | 2.88 | 2.51 | 0 | 1.69 | 3.1962 | 0.56585 | Crystal violet | 2.88 | 2.51 | 0 | 1.69 | 3.1962 | 14.107 | 0.56585
4.3 | 56.97 | 0.000104831 | 0.2112613 | 0.2112613 | 34.73 | 0.033 | 6.143 | 30 | 5 | 6.127766 | 2.88 | 2.51 | 0 | 1.69 | 3.1962 | 0.7432308 | Crystal violet | 2.88 | 2.51 | 0 | 1.69 | 3.1962 | 14.107 | 0.7432308
4.3 | 56.97 | 0.000104831 | 0.2112613 | 0.2112613 | 34.73 | 0.033 | 6.143 | 30 | 6 | 6.127766 | 2.88 | 2.51 | 0 | 1.69 | 3.1962 | 0.7943902 | Crystal violet | 2.88 | 2.51 | 0 | 1.69 | 3.1962 | 14.107 | 0.7943902
4.3 | 56.97 | 0.000104831 | 0.2112613 | 0.2112613 | 34.73 | 0.033 | 6.143 | 30 | 7 | 6.127766 | 2.88 | 2.51 | 0 | 1.69 | 3.1962 | 0.734844 | Crystal violet | 2.88 | 2.51 | 0 | 1.69 | 3.1962 | 14.107 | 0.734844
4.3 | 56.97 | 0.000104831 | 0.2112613 | 0.2112613 | 34.73 | 0.033 | 6.143 | 30 | 9 | 6.127766 | 2.88 | 2.51 | 0 | 1.69 | 3.1962 | 0.759585 | Crystal violet | 2.88 | 2.51 | 0 | 1.69 | 3.1962 | 14.107 | 0.759585
4.3 | 56.97 | 0.000104831 | 0.2112613 | 0.2112613 | 34.73 | 0.033 | 6.143 | 30 | 11 | 6.127766 | 2.88 | 2.51 | 0 | 1.69 | 3.1962 | 0.839679 | Crystal violet | 2.88 | 2.51 | 0 | 1.69 | 3.1962 | 14.107 | 0.839679
3.7 | 86.17 | 0.0001386149 | 0.1435921 | 0.1435921 | 0.01 | 0.000435 | 0.65484 | 30 | 4 | 6.127766 | 2.88 | 2.51 | 0 | 1.69 | 3.1962 | 0.09870537 | Crystal violet | 2.88 | 2.51 | 0 | 1.69 | 3.1962 | 14.107 | 0.09870537
3.7 | 86.17 | 0.0001386149 | 0.1435921 | 0.1435921 | 0.01 | 0.000435 | 0.65484 | 30 | 5 | 6.127766 | 2.88 | 2.51 | 0 | 1.69 | 3.1962 | 0.05131997 | Crystal violet | 2.88 | 2.51 | 0 | 1.69 | 3.1962 | 14.107 | 0.05131997
3.7 | 86.17 | 0.0001386149 | 0.1435921 | 0.1435921 | 0.01 | 0.000435 | 0.65484 | 30 | 6 | 6.127766 | 2.88 | 2.51 | 0 | 1.69 | 3.1962 | 0.119253 | Crystal violet | 2.88 | 2.51 | 0 | 1.69 | 3.1962 | 14.107 | 0.119253
3.7 | 86.17 | 0.0001386149 | 0.1435921 | 0.1435921 | 0.01 | 0.000435 | 0.65484 | 30 | 7 | 6.127766 | 2.88 | 2.51 | 0 | 1.69 | 3.1962 | 0.0391591 | Crystal violet | 2.88 | 2.51 | 0 | 1.69 | 3.1962 | 14.107 | 0.0391591
3.7 | 86.17 | 0.0001386149 | 0.1435921 | 0.1435921 | 0.01 | 0.000435 | 0.65484 | 30 | 9 | 6.127766 | 2.88 | 2.51 | 0 | 1.69 | 3.1962 | 0.05970677 | Crystal violet | 2.88 | 2.51 | 0 | 1.69 | 3.1962 | 14.107 | 0.05970677
3.7 | 86.17 | 0.0001386149 | 0.1435921 | 0.1435921 | 0.01 | 0.000435 | 0.65484 | 30 | 11 | 6.127766 | 2.88 | 2.51 | 0 | 1.69 | 3.1962 | 0.1398007 | Crystal violet | 2.88 | 2.51 | 0 | 1.69 | 3.1962 | 14.107 | 0.1398007
11 | 79.4 | 0 | 0.2261405 | 0.2304261 | 61 | 0.036 | 4.76 | 25 | 8.5 | 0.02948841 | 2.68 | 2.02 | 0.06 | 1.1 | 2.2266 | 0.02579139 | Acid orange 7 | 2.68 | 2.02 | 0.06 | 1.1 | 2.2266 | 12.549 | 0.02579139
11 | 79.4 | 0 | 0.2261405 | 0.2304261 | 61 | 0.036 | 4.76 | 25 | 8.5 | 0.05668597 | 2.68 | 2.02 | 0.06 | 1.1 | 2.2266 | 0.03114852 | Acid orange 7 | 2.68 | 2.02 | 0.06 | 1.1 | 2.2266 | 12.549 | 0.03114852
11 | 79.4 | 0 | 0.2261405 | 0.2304261 | 61 | 0.036 | 4.76 | 25 | 8.5 | 0.0858241 | 2.68 | 2.02 | 0.06 | 1.1 | 2.2266 | 0.03746466 | Acid orange 7 | 2.68 | 2.02 | 0.06 | 1.1 | 2.2266 | 12.549 | 0.03746466
11 | 79.4 | 0 | 0.2261405 | 0.2304261 | 61 | 0.036 | 4.76 | 25 | 8.5 | 0.1153956 | 2.68 | 2.02 | 0.06 | 1.1 | 2.2266 | 0.04298715 | Acid orange 7 | 2.68 | 2.02 | 0.06 | 1.1 | 2.2266 | 12.549 | 0.04298715
11 | 79.4 | 0 | 0.2261405 | 0.2304261 | 61 | 0.036 | 4.76 | 25 | 8.5 | 0.1469877 | 2.68 | 2.02 | 0.06 | 1.1 | 2.2266 | 0.04930329 | Acid orange 7 | 2.68 | 2.02 | 0.06 | 1.1 | 2.2266 | 12.549 | 0.04930329
11 | 79.4 | 0 | 0.2261405 | 0.2304261 | 61 | 0.036 | 4.76 | 25 | 8.5 | 0.1678222 | 2.68 | 2.02 | 0.06 | 1.1 | 2.2266 | 0.05320538 | Acid orange 7 | 2.68 | 2.02 | 0.06 | 1.1 | 2.2266 | 12.549 | 0.05320538
11 | 79.4 | 0 | 0.2261405 | 0.2304261 | 61 | 0.036 | 4.76 | 25 | 8.5 | 0.198558 | 2.68 | 2.02 | 0.06 | 1.1 | 2.2266 | 0.0574382 | Acid orange 7 | 2.68 | 2.02 | 0.06 | 1.1 | 2.2266 | 12.549 | 0.0574382
11 | 76.7 | 0 | 0.2990004 | 0.3564972 | 72.7 | 0.081 | 4.42 | 25 | 8.5 | 0.02463419 | 2.68 | 2.02 | 0.06 | 1.1 | 2.2266 | 0.01848319 | Acid orange 7 | 2.68 | 2.02 | 0.06 | 1.1 | 2.2266 | 12.549 | 0.01848319
11 | 76.7 | 0 | 0.2990004 | 0.3564972 | 72.7 | 0.081 | 4.42 | 25 | 8.5 | 0.05063422 | 2.68 | 2.02 | 0.06 | 1.1 | 2.2266 | 0.02043423 | Acid orange 7 | 2.68 | 2.02 | 0.06 | 1.1 | 2.2266 | 12.549 | 0.02043423
11 | 76.7 | 0 | 0.2990004 | 0.3564972 | 72.7 | 0.081 | 4.42 | 25 | 8.5 | 0.08323219 | 2.68 | 2.02 | 0.06 | 1.1 | 2.2266 | 0.02284825 | Acid orange 7 | 2.68 | 2.02 | 0.06 | 1.1 | 2.2266 | 12.549 | 0.02284825
11 | 76.7 | 0 | 0.2990004 | 0.3564972 | 72.7 | 0.081 | 4.42 | 25 | 8.5 | 0.1138026 | 2.68 | 2.02 | 0.06 | 1.1 | 2.2266 | 0.02691571 | Acid orange 7 | 2.68 | 2.02 | 0.06 | 1.1 | 2.2266 | 12.549 | 0.02691571
11 | 76.7 | 0 | 0.2990004 | 0.3564972 | 72.7 | 0.081 | 4.42 | 25 | 8.5 | 0.1401666 | 2.68 | 2.02 | 0.06 | 1.1 | 2.2266 | 0.03389324 | Acid orange 7 | 2.68 | 2.02 | 0.06 | 1.1 | 2.2266 | 12.549 | 0.03389324
11 | 76.7 | 0 | 0.2990004 | 0.3564972 | 72.7 | 0.081 | 4.42 | 25 | 8.5 | 0.1647743 | 2.68 | 2.02 | 0.06 | 1.1 | 2.2266 | 0.03567895 | Acid orange 7 | 2.68 | 2.02 | 0.06 | 1.1 | 2.2266 | 12.549 | 0.03567895
11 | 76.7 | 0 | 0.2990004 | 0.3564972 | 72.7 | 0.081 | 4.42 | 25 | 8.5 | 0.1997393 | 2.68 | 2.02 | 0.06 | 1.1 | 2.2266 | 0.04070541 | Acid orange 7 | 2.68 | 2.02 | 0.06 | 1.1 | 2.2266 | 12.549 | 0.04070541
11 | 73.4 | 0 | 0.2712685 | 0.4031146 | 102 | 0.106 | 4.08 | 25 | 8.5 | 0.02815666 | 2.68 | 2.02 | 0.06 | 1.1 | 2.2266 | 0.01587075 | Acid orange 7 | 2.68 | 2.02 | 0.06 | 1.1 | 2.2266 | 12.549 | 0.01587075
11 | 73.4 | 0 | 0.2712685 | 0.4031146 | 102 | 0.106 | 4.08 | 25 | 8.5 | 0.0563758 | 2.68 | 2.02 | 0.06 | 1.1 | 2.2266 | 0.01881386 | Acid orange 7 | 2.68 | 2.02 | 0.06 | 1.1 | 2.2266 | 12.549 | 0.01881386
11 | 73.4 | 0 | 0.2712685 | 0.4031146 | 102 | 0.106 | 4.08 | 25 | 8.5 | 0.08741611 | 2.68 | 2.02 | 0.06 | 1.1 | 2.2266 | 0.02089721 | Acid orange 7 | 2.68 | 2.02 | 0.06 | 1.1 | 2.2266 | 12.549 | 0.02089721
11 | 73.4 | 0 | 0.2712685 | 0.4031146 | 102 | 0.106 | 4.08 | 25 | 8.5 | 0.1146362 | 2.68 | 2.02 | 0.06 | 1.1 | 2.2266 | 0.02529536 | Acid orange 7 | 2.68 | 2.02 | 0.06 | 1.1 | 2.2266 | 12.549 | 0.02529536
11 | 73.4 | 0 | 0.2712685 | 0.4031146 | 102 | 0.106 | 4.08 | 25 | 8.5 | 0.1428781 | 2.68 | 2.02 | 0.06 | 1.1 | 2.2266 | 0.03194217 | Acid orange 7 | 2.68 | 2.02 | 0.06 | 1.1 | 2.2266 | 12.549 | 0.03194217
11 | 73.4 | 0 | 0.2712685 | 0.4031146 | 102 | 0.106 | 4.08 | 25 | 8.5 | 0.1718281 | 2.68 | 2.02 | 0.06 | 1.1 | 2.2266 | 0.03438927 | Acid orange 7 | 2.68 | 2.02 | 0.06 | 1.1 | 2.2266 | 12.549 | 0.03438927
11 | 73.4 | 0 | 0.2712685 | 0.4031146 | 102 | 0.106 | 4.08 | 25 | 8.5 | 0.2023028 | 2.68 | 2.02 | 0.06 | 1.1 | 2.2266 | 0.03713396 | Acid orange 7 | 2.68 | 2.02 | 0.06 | 1.1 | 2.2266 | 12.549 | 0.03713396
11 | 76.8 | 0 | 0.1793981 | 0.3311053 | 139.1 | 0.088 | 3.98 | 25 | 8.5 | 0.438041 | 2.68 | 2.02 | 0.06 | 1.1 | 2.2266 | 0.4262403 | Acid orange 7 | 2.68 | 2.02 | 0.06 | 1.1 | 2.2266 | 12.549 | 0.4262403
11 | 76.8 | 0 | 0.1793981 | 0.3311053 | 139.1 | 0.088 | 3.98 | 25 | 8.5 | 0.5529878 | 2.68 | 2.02 | 0.06 | 1.1 | 2.2266 | 0.5148775 | Acid orange 7 | 2.68 | 2.02 | 0.06 | 1.1 | 2.2266 | 12.549 | 0.5148775
11 | 76.8 | 0 | 0.1793981 | 0.3311053 | 139.1 | 0.088 | 3.98 | 25 | 8.5 | 0.6884511 | 2.68 | 2.02 | 0.06 | 1.1 | 2.2266 | 0.5940675 | Acid orange 7 | 2.68 | 2.02 | 0.06 | 1.1 | 2.2266 | 12.549 | 0.5940675
11 | 76.8 | 0 | 0.1793981 | 0.3311053 | 139.1 | 0.088 | 3.98 | 25 | 8.5 | 0.83412 | 2.68 | 2.02 | 0.06 | 1.1 | 2.2266 | 0.6335235 | Acid orange 7 | 2.68 | 2.02 | 0.06 | 1.1 | 2.2266 | 12.549 | 0.6335235
11 | 76.8 | 0 | 0.1793981 | 0.3311053 | 139.1 | 0.088 | 3.98 | 25 | 8.5 | 1.117533 | 2.68 | 2.02 | 0.06 | 1.1 | 2.2266 | 0.6896511 | Acid orange 7 | 2.68 | 2.02 | 0.06 | 1.1 | 2.2266 | 12.549 | 0.6896511
11 | 76.8 | 0 | 0.1793981 | 0.3311053 | 139.1 | 0.088 | 3.98 | 25 | 8.5 | 1.566863 | 2.68 | 2.02 | 0.06 | 1.1 | 2.2266 | 0.7360537 | Acid orange 7 | 2.68 | 2.02 | 0.06 | 1.1 | 2.2266 | 12.549 | 0.7360537
11 | 76.8 | 0 | 0.1793981 | 0.3311053 | 139.1 | 0.088 | 3.98 | 25 | 8.5 | 1.751726 | 2.68 | 2.02 | 0.06 | 1.1 | 2.2266 | 0.7535588 | Acid orange 7 | 2.68 | 2.02 | 0.06 | 1.1 | 2.2266 | 12.549 | 0.7535588
11 | 75.6 | 0 | 0.2295121 | 0.3881283 | 152.6 | 0.093 | 3.32 | 25 | 8.5 | 0.432537 | 2.68 | 2.02 | 0.06 | 1.1 | 2.2266 | 0.4290189 | Acid orange 7 | 2.68 | 2.02 | 0.06 | 1.1 | 2.2266 | 12.549 | 0.4290189
11 | 75.6 | 0 | 0.2295121 | 0.3881283 | 152.6 | 0.093 | 3.32 | 25 | 8.5 | 0.5858203 | 2.68 | 2.02 | 0.06 | 1.1 | 2.2266 | 0.5776738 | Acid orange 7 | 2.68 | 2.02 | 0.06 | 1.1 | 2.2266 | 12.549 | 0.5776738
11 | 75.6 | 0 | 0.2295121 | 0.3881283 | 152.6 | 0.093 | 3.32 | 25 | 8.5 | 0.7318762 | 2.68 | 2.02 | 0.06 | 1.1 | 2.2266 | 0.6854832 | Acid orange 7 | 2.68 | 2.02 | 0.06 | 1.1 | 2.2266 | 12.549 | 0.6854832
11 | 75.6 | 0 | 0.2295121 | 0.3881283 | 152.6 | 0.093 | 3.32 | 25 | 8.5 | 0.8712379 | 2.68 | 2.02 | 0.06 | 1.1 | 2.2266 | 0.7291072 | Acid orange 7 | 2.68 | 2.02 | 0.06 | 1.1 | 2.2266 | 12.549 | 0.7291072
11 | 75.6 | 0 | 0.2295121 | 0.3881283 | 152.6 | 0.093 | 3.32 | 25 | 8.5 | 1.158713 | 2.68 | 2.02 | 0.06 | 1.1 | 2.2266 | 0.7727311 | Acid orange 7 | 2.68 | 2.02 | 0.06 | 1.1 | 2.2266 | 12.549 | 0.7727311
11 | 75.6 | 0 | 0.2295121 | 0.3881283 | 152.6 | 0.093 | 3.32 | 25 | 8.5 | 1.409917 | 2.68 | 2.02 | 0.06 | 1.1 | 2.2266 | 0.80274 | Acid orange 7 | 2.68 | 2.02 | 0.06 | 1.1 | 2.2266 | 12.549 | 0.80274
11 | 75.6 | 0 | 0.2295121 | 0.3881283 | 152.6 | 0.093 | 3.32 | 25 | 8.5 | 1.717909 | 2.68 | 2.02 | 0.06 | 1.1 | 2.2266 | 0.8369166 | Acid orange 7 | 2.68 | 2.02 | 0.06 | 1.1 | 2.2266 | 12.549 | 0.8369166
11 | 77.6 | 0 | 0.231386 | 0.3311891 | 418.7 | 0.277 | 2.65 | 25 | 8.5 | 0.4393122 | 2.68 | 2.02 | 0.06 | 1.1 | 2.2266 | 0.4345761 | Acid orange 7 | 2.68 | 2.02 | 0.06 | 1.1 | 2.2266 | 12.549 | 0.4345761
11 | 77.6 | 0 | 0.231386 | 0.3311891 | 418.7 | 0.277 | 2.65 | 25 | 8.5 | 0.5927668 | 2.68 | 2.02 | 0.06 | 1.1 | 2.2266 | 0.5846202 | Acid orange 7 | 2.68 | 2.02 | 0.06 | 1.1 | 2.2266 | 12.549 | 0.5846202
11 | 77.6 | 0 | 0.231386 | 0.3311891 | 418.7 | 0.277 | 2.65 | 25 | 8.5 | 0.732923 | 2.68 | 2.02 | 0.06 | 1.1 | 2.2266 | 0.6840939 | Acid orange 7 | 2.68 | 2.02 | 0.06 | 1.1 | 2.2266 | 12.549 | 0.6840939
11 | 77.6 | 0 | 0.231386 | 0.3311891 | 418.7 | 0.277 | 2.65 | 25 | 8.5 | 0.8660232 | 2.68 | 2.02 | 0.06 | 1.1 | 2.2266 | 0.7263286 | Acid orange 7 | 2.68 | 2.02 | 0.06 | 1.1 | 2.2266 | 12.549 | 0.7263286
11 | 77.6 | 0 | 0.231386 | 0.3311891 | 418.7 | 0.277 | 2.65 | 25 | 8.5 | 1.160734 | 2.68 | 2.02 | 0.06 | 1.1 | 2.2266 | 0.7891248 | Acid orange 7 | 2.68 | 2.02 | 0.06 | 1.1 | 2.2266 | 12.549 | 0.7891248
11 | 77.6 | 0 | 0.231386 | 0.3311891 | 418.7 | 0.277 | 2.65 | 25 | 8.5 | 1.443653 | 2.68 | 2.02 | 0.06 | 1.1 | 2.2266 | 0.8135765 | Acid orange 7 | 2.68 | 2.02 | 0.06 | 1.1 | 2.2266 | 12.549 | 0.8135765
11 | 77.6 | 0 | 0.231386 | 0.3311891 | 418.7 | 0.277 | 2.65 | 25 | 8.5 | 1.726264 | 2.68 | 2.02 | 0.06 | 1.1 | 2.2266 | 0.8355274 | Acid orange 7 | 2.68 | 2.02 | 0.06 | 1.1 | 2.2266 | 12.549 | 0.8355274
11 | 85.9 | 0 | 0.2297245 | 0.2360626 | 34 | 0.04 | 4.08 | 25 | 8.5 | 0.03687598 | 2.44 | 1.84 | 0 | 1.28 | 2.2206 | 0.02712096 | Methylene blue | 2.44 | 1.84 | 0 | 1.28 | 2.2206 | 10.708 | 0.02712096
11 | 85.9 | 0 | 0.2297245 | 0.2360626 | 34 | 0.04 | 4.08 | 25 | 8.5 | 0.06573773 | 2.44 | 1.84 | 0 | 1.28 | 2.2206 | 0.030929 | Methylene blue | 2.44 | 1.84 | 0 | 1.28 | 2.2206 | 10.708 | 0.030929
11 | 85.9 | 0 | 0.2297245 | 0.2360626 | 34 | 0.04 | 4.08 | 25 | 8.5 | 0.1017617 | 2.44 | 1.84 | 0 | 1.28 | 2.2206 | 0.03699365 | Methylene blue | 2.44 | 1.84 | 0 | 1.28 | 2.2206 | 10.708 | 0.03699365
11 | 85.9 | 0 | 0.2297245 | 0.2360626 | 34 | 0.04 | 4.08 | 25 | 8.5 | 0.1307699 | 2.44 | 1.84 | 0 | 1.28 | 2.2206 | 0.04182424 | Methylene blue | 2.44 | 1.84 | 0 | 1.28 | 2.2206 | 10.708 | 0.04182424
11 | 85.9 | 0 | 0.2297245 | 0.2360626 | 34 | 0.04 | 4.08 | 25 | 8.5 | 0.1917548 | 2.44 | 1.84 | 0 | 1.28 | 2.2206 | 0.055505 | Methylene blue | 2.44 | 1.84 | 0 | 1.28 | 2.2206 | 10.708 | 0.055505
11 | 85.9 | 0 | 0.2297245 | 0.2360626 | 34 | 0.04 | 4.08 | 25 | 8.5 | 0.2567575 | 2.44 | 1.84 | 0 | 1.28 | 2.2206 | 0.05603389 | Methylene blue | 2.44 | 1.84 | 0 | 1.28 | 2.2206 | 10.708 | 0.05603389
11 | 85.9 | 0 | 0.2297245 | 0.2360626 | 34 | 0.04 | 4.08 | 25 | 8.5 | 0.4696294 | 2.44 | 1.84 | 0 | 1.28 | 2.2206 | 0.05656278 | Methylene blue | 2.44 | 1.84 | 0 | 1.28 | 2.2206 | 10.708 | 0.05656278
11 | 79.4 | 0 | 0.2261405 | 0.2304261 | 61 | 0.036 | 4.76 | 25 | 8.5 | 0.03843732 | 2.44 | 1.84 | 0 | 1.28 | 2.2206 | 0.03025905 | Methylene blue | 2.44 | 1.84 | 0 | 1.28 | 2.2206 | 10.708 | 0.03025905
11 | 79.4 | 0 | 0.2261405 | 0.2304261 | 61 | 0.036 | 4.76 | 25 | 8.5 | 0.06654086 | 2.44 | 1.84 | 0 | 1.28 | 2.2206 | 0.03611217 | Methylene blue | 2.44 | 1.84 | 0 | 1.28 | 2.2206 | 10.708 | 0.03611217
11 | 79.4 | 0 | 0.2261405 | 0.2304261 | 61 | 0.036 | 4.76 | 25 | 8.5 | 0.09869274 | 2.44 | 1.84 | 0 | 1.28 | 2.2206 | 0.04496236 | Methylene blue | 2.44 | 1.84 | 0 | 1.28 | 2.2206 | 10.708 | 0.04496236
11 | 79.4 | 0 | 0.2261405 | 0.2304261 | 61 | 0.036 | 4.76 | 25 | 8.5 | 0.1591244 | 2.44 | 1.84 | 0 | 1.28 | 2.2206 | 0.05984193 | Methylene blue | 2.44 | 1.84 | 0 | 1.28 | 2.2206 | 10.708 | 0.05984193
11 | 79.4 | 0 | 0.2261405 | 0.2304261 | 61 | 0.036 | 4.76 | 25 | 8.5 | 0.2233546 | 2.44 | 1.84 | 0 | 1.28 | 2.2206 | 0.06573029 | Methylene blue | 2.44 | 1.84 | 0 | 1.28 | 2.2206 | 10.708 | 0.06573029
11 | 79.4 | 0 | 0.2261405 | 0.2304261 | 61 | 0.036 | 4.76 | 25 | 8.5 | 0.3134055 | 2.44 | 1.84 | 0 | 1.28 | 2.2206 | 0.0653777 | Methylene blue | 2.44 | 1.84 | 0 | 1.28 | 2.2206 | 10.708 | 0.0653777
11 | 79.4 | 0 | 0.2261405 | 0.2304261 | 61 | 0.036 | 4.76 | 25 | 8.5 | 0.4687641 | 2.44 | 1.84 | 0 | 1.28 | 2.2206 | 0.06953836 | Methylene blue | 2.44 | 1.84 | 0 | 1.28 | 2.2206 | 10.708 | 0.06953836
11 | 76.7 | 0 | 0.2990004 | 0.3564972 | 72.7 | 0.081 | 4.42 | 25 | 8.5 | 0.03637135 | 2.44 | 1.84 | 0 | 1.28 | 2.2206 | 0.02486432 | Methylene blue | 2.44 | 1.84 | 0 | 1.28 | 2.2206 | 10.708 | 0.02486432
11 | 76.7 | 0 | 0.2990004 | 0.3564972 | 72.7 | 0.081 | 4.42 | 25 | 8.5 | 0.06526399 | 2.44 | 1.84 | 0 | 1.28 | 2.2206 | 0.02800244 | Methylene blue | 2.44 | 1.84 | 0 | 1.28 | 2.2206 | 10.708 | 0.02800244
11 | 76.7 | 0 | 0.2990004 | 0.3564972 | 72.7 | 0.081 | 4.42 | 25 | 8.5 | 0.09813431 | 2.44 | 1.84 | 0 | 1.28 | 2.2206 | 0.03406709 | Methylene blue | 2.44 | 1.84 | 0 | 1.28 | 2.2206 | 10.708 | 0.03406709
11 | 76.7 | 0 | 0.2990004 | 0.3564972 | 72.7 | 0.081 | 4.42 | 25 | 8.5 | 0.1304041 | 2.44 | 1.84 | 0 | 1.28 | 2.2206 | 0.04496236 | Methylene blue | 2.44 | 1.84 | 0 | 1.28 | 2.2206 | 10.708 | 0.04496236
11 | 76.7 | 0 | 0.2990004 | 0.3564972 | 72.7 | 0.081 | 4.42 | 25 | 8.5 | 0.1613163 | 2.44 | 1.84 | 0 | 1.28 | 2.2206 | 0.05169696 | Methylene blue | 2.44 | 1.84 | 0 | 1.28 | 2.2206 | 10.708 | 0.05169696
11 | 76.7 | 0 | 0.2990004 | 0.3564972 | 72.7 | 0.081 | 4.42 | 25 | 8.5 | 0.2523333 | 2.44 | 1.84 | 0 | 1.28 | 2.2206 | 0.06019452 | Methylene blue | 2.44 | 1.84 | 0 | 1.28 | 2.2206 | 10.708 | 0.06019452
11 | 76.7 | 0 | 0.2990004 | 0.3564972 | 72.7 | 0.081 | 4.42 | 25 | 8.5 | 0.4702364 | 2.44 | 1.84 | 0 | 1.28 | 2.2206 | 0.06400256 | Methylene blue | 2.44 | 1.84 | 0 | 1.28 | 2.2206 | 10.708 | 0.06400256
11 | 73.4 | 0 | 0.2712685 | 0.4031146 | 102 | 0.106 | 4.08 | 25 | 8.5 | 0.0384517 | 2.44 | 1.84 | 0 | 1.28 | 2.2206 | 0.02694466 | Methylene blue | 2.44 | 1.84 | 0 | 1.28 | 2.2206 | 10.708 | 0.02694466
11 | 73.4 | 0 | 0.2712685 | 0.4031146 | 102 | 0.106 | 4.08 | 25 | 8.5 | 0.06623685 | 2.44 | 1.84 | 0 | 1.28 | 2.2206 | 0.03230413 | Methylene blue | 2.44 | 1.84 | 0 | 1.28 | 2.2206 | 10.708 | 0.03230413
11 | 73.4 | 0 | 0.2712685 | 0.4031146 | 102 | 0.106 | 4.08 | 25 | 8.5 | 0.1005375 | 2.44 | 1.84 | 0 | 1.28 | 2.2206 | 0.03734625 | Methylene blue | 2.44 | 1.84 | 0 | 1.28 | 2.2206 | 10.708 | 0.03734625
11 | 73.4 | 0 | 0.2712685 | 0.4031146 | 102 | 0.106 | 4.08 | 25 | 8.5 | 0.1621923 | 2.44 | 1.84 | 0 | 1.28 | 2.2206 | 0.05169696 | Methylene blue | 2.44 | 1.84 | 0 | 1.28 | 2.2206 | 10.708 | 0.05169696
11 | 73.4 | 0 | 0.2712685 | 0.4031146 | 102 | 0.106 | 4.08 | 25 | 8.5 | 0.2518729 | 2.44 | 1.84 | 0 | 1.28 | 2.2206 | 0.05377728 | Methylene blue | 2.44 | 1.84 | 0 | 1.28 | 2.2206 | 10.708 | 0.05377728
11 | 73.4 | 0 | 0.2712685 | 0.4031146 | 102 | 0.106 | 4.08 | 25 | 8.5 | 0.3150739 | 2.44 | 1.84 | 0 | 1.28 | 2.2206 | 0.05758532 | Methylene blue | 2.44 | 1.84 | 0 | 1.28 | 2.2206 | 10.708 | 0.05758532
11 | 73.4 | 0 | 0.2712685 | 0.4031146 | 102 | 0.106 | 4.08 | 25 | 8.5 | 0.4712887 | 2.44 | 1.84 | 0 | 1.28 | 2.2206 | 0.06417886 | Methylene blue | 2.44 | 1.84 | 0 | 1.28 | 2.2206 | 10.708 | 0.06417886
11 | 76.8 | 0 | 0.1793981 | 0.3311053 | 139.1 | 0.088 | 3.98 | 25 | 8.5 | 0.3276598 | 2.44 | 1.84 | 0 | 1.28 | 2.2206 | 0.3234685 | Methylene blue | 2.44 | 1.84 | 0 | 1.28 | 2.2206 | 10.708 | 0.3234685
11 | 76.8 | 0 | 0.1793981 | 0.3311053 | 139.1 | 0.088 | 3.98 | 25 | 8.5 | 0.4406251 | 2.44 | 1.84 | 0 | 1.28 | 2.2206 | 0.4355703 | Methylene blue | 2.44 | 1.84 | 0 | 1.28 | 2.2206 | 10.708 | 0.4355703
11 | 76.8 | 0 | 0.1793981 | 0.3311053 | 139.1 | 0.088 | 3.98 | 25 | 8.5 | 0.5015092 | 2.44 | 1.84 | 0 | 1.28 | 2.2206 | 0.4684758 | Methylene blue | 2.44 | 1.84 | 0 | 1.28 | 2.2206 | 10.708 | 0.4684758
11 | 76.8 | 0 | 0.1793981 | 0.3311053 | 139.1 | 0.088 | 3.98 | 25 | 8.5 | 0.5591936 | 2.44 | 1.84 | 0 | 1.28 | 2.2206 | 0.4684758 | Methylene blue | 2.44 | 1.84 | 0 | 1.28 | 2.2206 | 10.708 | 0.4684758
11 | 76.8 | 0 | 0.1793981 | 0.3311053 | 139.1 | 0.088 | 3.98 | 25 | 8.5 | 0.6251831 | 2.44 | 1.84 | 0 | 1.28 | 2.2206 | 0.4930155 | Methylene blue | 2.44 | 1.84 | 0 | 1.28 | 2.2206 | 10.708 | 0.4930155
11 | 76.8 | 0 | 0.1793981 | 0.3311053 | 139.1 | 0.088 | 3.98 | 25 | 8.5 | 0.7817262 | 2.44 | 1.84 | 0 | 1.28 | 2.2206 | 0.5426526 | Methylene blue | 2.44 | 1.84 | 0 | 1.28 | 2.2206 | 10.708 | 0.5426526
11 | 76.8 | 0 | 0.1793981 | 0.3311053 | 139.1 | 0.088 | 3.98 | 25 | 8.5 | 0.9327696 | 2.44 | 1.84 | 0 | 1.28 | 2.2206 | 0.5342868 | Methylene blue | 2.44 | 1.84 | 0 | 1.28 | 2.2206 | 10.708 | 0.5342868
11 | 75.6 | 0 | 0.2295121 | 0.3881283 | 152.6 | 0.093 | 3.32 | 25 | 8.5 | 0.4784422 | 2.44 | 1.84 | 0 | 1.28 | 2.2206 | 0.4768416 | Methylene blue | 2.44 | 1.84 | 0 | 1.28 | 2.2206 | 10.708 | 0.4768416
11 | 75.6 | 0 | 0.2295121 | 0.3881283 | 152.6 | 0.093 | 3.32 | 25 | 8.5 | 0.6305557 | 2.44 | 1.84 | 0 | 1.28 | 2.2206 | 0.6246375 | Methylene blue | 2.44 | 1.84 | 0 | 1.28 | 2.2206 | 10.708 | 0.6246375
11 | 75.6 | 0 | 0.2295121 | 0.3881283 | 152.6 | 0.093 | 3.32 | 25 | 8.5 | 0.7757053 | 2.44 | 1.84 | 0 | 1.28 | 2.2206 | 0.7205654 | Methylene blue | 2.44 | 1.84 | 0 | 1.28 | 2.2206 | 10.708 | 0.7205654
11 | 75.6 | 0 | 0.2295121 | 0.3881283 | 152.6 | 0.093 | 3.32 | 25 | 8.5 | 0.9385232 | 2.44 | 1.84 | 0 | 1.28 | 2.2206 | 0.7612789 | Methylene blue | 2.44 | 1.84 | 0 | 1.28 | 2.2206 | 10.708 | 0.7612789
11 | 75.6 | 0 | 0.2295121 | 0.3881283 | 152.6 | 0.093 | 3.32 | 25 | 8.5 | 1.090393 | 2.44 | 1.84 | 0 | 1.28 | 2.2206 | 0.8326671 | Methylene blue | 2.44 | 1.84 | 0 | 1.28 | 2.2206 | 10.708 | 0.8326671
11 | 75.6 | 0 | 0.2295121 | 0.3881283 | 152.6 | 0.093 | 3.32 | 25 | 8.5 | 1.25923 | 2.44 | 1.84 | 0 | 1.28 | 2.2206 | 0.8438215 | Methylene blue | 2.44 | 1.84 | 0 | 1.28 | 2.2206 | 10.708 | 0.8438215
11 | 75.6 | 0 | 0.2295121 | 0.3881283 | 152.6 | 0.093 | 3.32 | 25 | 8.5 | 1.568244 | 2.44 | 1.84 | 0 | 1.28 | 2.2206 | 0.8711498 | Methylene blue | 2.44 | 1.84 | 0 | 1.28 | 2.2206 | 10.708 | 0.8711498
11 | 77.6 | 0 | 0.231386 | 0.3311891 | 418.7 | 0.277 | 2.65 | 25 | 8.5 | 0.9398745 | 2.44 | 1.84 | 0 | 1.28 | 2.2206 | 0.9397494 | Methylene blue | 2.44 | 1.84 | 0 | 1.28 | 2.2206 | 10.708 | 0.9397494
11 | 77.6 | 0 | 0.231386 | 0.3311891 | 418.7 | 0.277 | 2.65 | 25 | 8.5 | 1.127736 | 2.44 | 1.84 | 0 | 1.28 | 2.2206 | 1.122682 | Methylene blue | 2.44 | 1.84 | 0 | 1.28 | 2.2206 | 10.708 | 1.122682
11 | 77.6 | 0 | 0.231386 | 0.3311891 | 418.7 | 0.277 | 2.65 | 25 | 8.5 | 1.231558 | 2.44 | 1.84 | 0 | 1.28 | 2.2206 | 1.213032 | Methylene blue | 2.44 | 1.84 | 0 | 1.28 | 2.2206 | 10.708 | 1.213032
11 | 77.6 | 0 | 0.231386 | 0.3311891 | 418.7 | 0.277 | 2.65 | 25 | 8.5 | 1.432467 | 2.44 | 1.84 | 0 | 1.28 | 2.2206 | 1.306172 | Methylene blue | 2.44 | 1.84 | 0 | 1.28 | 2.2206 | 10.708 | 1.306172
11 | 77.6 | 0 | 0.231386 | 0.3311891 | 418.7 | 0.277 | 2.65 | 25 | 8.5 | 1.594568 | 2.44 | 1.84 | 0 | 1.28 | 2.2206 | 1.317326 | Methylene blue | 2.44 | 1.84 | 0 | 1.28 | 2.2206 | 10.708 | 1.317326
11 | 77.6 | 0 | 0.231386 | 0.3311891 | 418.7 | 0.277 | 2.65 | 25 | 8.5 | 1.761592 | 2.44 | 1.84 | 0 | 1.28 | 2.2206 | 1.341866 | Methylene blue | 2.44 | 1.84 | 0 | 1.28 | 2.2206 | 10.708 | 1.341866
11 | 77.6 | 0 | 0.231386 | 0.3311891 | 418.7 | 0.277 | 2.65 | 25 | 8.5 | 1.926985 | 2.44 | 1.84 | 0 | 1.28 | 2.2206 | 1.35804 | Methylene blue | 2.44 | 1.84 | 0 | 1.28 | 2.2206 | 10.708 | 1.35804
6.55 | 86.61 | 0 | 0.2688938 | 0.2734512 | 640 | 0.403 | 3.37 | 20 | 7 | 0.1710102 | 2.88 | 2.51 | 0 | 1.69 | 3.1962 | 0.1457458 | Crystal violet | 2.88 | 2.51 | 0 | 1.69 | 3.1962 | 14.107 | 0.1457458
6.55 | 86.61 | 0 | 0.2688938 | 0.2734512 | 640 | 0.403 | 3.37 | 20 | 7 | 0.2199149 | 2.88 | 2.51 | 0 | 1.69 | 3.1962 | 0.1779233 | Crystal violet | 2.88 | 2.51 | 0 | 1.69 | 3.1962 | 14.107 | 0.1779233
6.55 | 86.61 | 0 | 0.2688938 | 0.2734512 | 640 | 0.403 | 3.37 | 20 | 7 | 0.3162202 | 2.88 | 2.51 | 0 | 1.69 | 3.1962 | 0.2383382 | Crystal violet | 2.88 | 2.51 | 0 | 1.69 | 3.1962 | 14.107 | 0.2383382
6.55 | 86.61 | 0 | 0.2688938 | 0.2734512 | 640 | 0.403 | 3.37 | 20 | 7 | 0.4172529 | 2.88 | 2.51 | 0 | 1.69 | 3.1962 | 0.3003948 | Crystal violet | 2.88 | 2.51 | 0 | 1.69 | 3.1962 | 14.107 | 0.3003948
6.55 | 86.61 | 0 | 0.2688938 | 0.2734512 | 640 | 0.403 | 3.37 | 20 | 7 | 0.5062479 | 2.88 | 2.51 | 0 | 1.69 | 3.1962 | 0.3455419 | Crystal violet | 2.88 | 2.51 | 0 | 1.69 | 3.1962 | 14.107 | 0.3455419
6.55 | 86.61 | 0 | 0.2688938 | 0.2734512 | 640 | 0.403 | 3.37 | 20 | 7 | 0.6493222 | 2.88 | 2.51 | 0 | 1.69 | 3.1962 | 0.3906889 | Crystal violet | 2.88 | 2.51 | 0 | 1.69 | 3.1962 | 14.107 | 0.3906889
6.55 | 86.61 | 0 | 0.2688938 | 0.2734512 | 640 | 0.403 | 3.37 | 20 | 7 | 0.773981 | 2.88 | 2.51 | 0 | 1.69 | 3.1962 | 0.414822 | Crystal violet | 2.88 | 2.51 | 0 | 1.69 | 3.1962 | 14.107 | 0.414822
6.55 | 86.61 | 0 | 0.2688938 | 0.2734512 | 640 | 0.403 | 3.37 | 20 | 7 | 0.9111334 | 2.88 | 2.51 | 0 | 1.69 | 3.1962 | 0.4228664 | Crystal violet | 2.88 | 2.51 | 0 | 1.69 | 3.1962 | 14.107 | 0.4228664
6.55 | 86.61 | 0 | 0.2688938 | 0.2734512 | 640 | 0.403 | 3.37 | 20 | 7 | 1.227411 | 2.88 | 2.51 | 0 | 1.69 | 3.1962 | 0.4156429 | Crystal violet | 2.88 | 2.51 | 0 | 1.69 | 3.1962 | 14.107 | 0.4156429
6.55 | 86.61 | 0 | 0.2688938 | 0.2734512 | 640 | 0.403 | 3.37 | 30 | 7 | 0.2320304 | 2.88 | 2.51 | 0 | 1.69 | 3.1962 | 0.2020564 | Crystal violet | 2.88 | 2.51 | 0 | 1.69 | 3.1962 | 14.107 | 0.2020564
6.55 | 86.61 | 0 | 0.2688938 | 0.2734512 | 640 | 0.403 | 3.37 | 30 | 7 | 0.3557612 | 2.88 | 2.51 | 0 | 1.69 | 3.1962 | 0.2907088 | Crystal violet | 2.88 | 2.51 | 0 | 1.69 | 3.1962 | 14.107 | 0.2907088
6.55 | 86.61 | 0 | 0.2688938 | 0.2734512 | 640 | 0.403 | 3.37 | 30 | 7 | 0.4512032 | 2.88 | 2.51 | 0 | 1.69 | 3.1962 | 0.3463627 | Crystal violet | 2.88 | 2.51 | 0 | 1.69 | 3.1962 | 14.107 | 0.3463627
6.55 | 86.61 | 0 | 0.2688938 | 0.2734512 | 640 | 0.403 | 3.37 | 30 | 7 | 0.5482072 | 2.88 | 2.51 | 0 | 1.69 | 3.1962 | 0.3962707 | Crystal violet | 2.88 | 2.51 | 0 | 1.69 | 3.1962 | 14.107 | 0.3962707
6.55 | 86.61 | 0 | 0.2688938 | 0.2734512 | 640 | 0.403 | 3.37 | 30 | 7 | 0.6753574 | 2.88 | 2.51 | 0 | 1.69 | 3.1962 | 0.4405968 | Crystal violet | 2.88 | 2.51 | 0 | 1.69 | 3.1962 | 14.107 | 0.4405968
6.55 | 86.61 | 0 | 0.2688938 | 0.2734512 | 640 | 0.403 | 3.37 | 30 | 7 | 0.7983585 | 2.88 | 2.51 | 0 | 1.69 | 3.1962 | 0.4616107 | Crystal violet | 2.88 | 2.51 | 0 | 1.69 | 3.1962 | 14.107 | 0.4616107
6.55 | 86.61 | 0 | 0.2688938 | 0.2734512 | 640 | 0.403 | 3.37 | 30 | 7 | 0.9110239 | 2.88 | 2.51 | 0 | 1.69 | 3.1962 | 0.4729385 | Crystal violet | 2.88 | 2.51 | 0 | 1.69 | 3.1962 | 14.107 | 0.4729385
6.55 | 86.61 | 0 | 0.2688938 | 0.2734512 | 640 | 0.403 | 3.37 | 30 | 7 | 1.227295 | 2.88 | 2.51 | 0 | 1.69 | 3.1962 | 0.480162 | Crystal violet | 2.88 | 2.51 | 0 | 1.69 | 3.1962 | 14.107 | 0.480162
6.55 | 86.61 | 0 | 0.2688938 | 0.2734512 | 640 | 0.403 | 3.37 | 40 | 7 | 0.1133182 | 2.88 | 2.51 | 0 | 1.69 | 3.1962 | 0.1119266 | Crystal violet | 2.88 | 2.51 | 0 | 1.69 | 3.1962 | 14.107 | 0.1119266
6.55 | 86.61 | 0 | 0.2688938 | 0.2734512 | 640 | 0.403 | 3.37 | 40 | 7 | 0.1792369 | 2.88 | 2.51 | 0 | 1.69 | 3.1962 | 0.1706998 | Crystal violet | 2.88 | 2.51 | 0 | 1.69 | 3.1962 | 14.107 | 0.1706998
6.55 | 86.61 | 0 | 0.2688938 | 0.2734512 | 640 | 0.403 | 3.37 | 40 | 7 | 0.2306822 | 2.88 | 2.51 | 0 | 1.69 | 3.1962 | 0.2125634 | Crystal violet | 2.88 | 2.51 | 0 | 1.69 | 3.1962 | 14.107 | 0.2125634
6.55 | 86.61 | 0 | 0.2688938 | 0.2734512 | 640 | 0.403 | 3.37 | 40 | 7 | 0.3528155 | 2.88 | 2.51 | 0 | 1.69 | 3.1962 | 0.3036783 | Crystal violet | 2.88 | 2.51 | 0 | 1.69 | 3.1962 | 14.107 | 0.3036783
6.55 | 86.61 | 0 | 0.2688938 | 0.2734512 | 640 | 0.403 | 3.37 | 40 | 7 | 0.4371209 | 2.88 | 2.51 | 0 | 1.69 | 3.1962 | 0.3657349 | Crystal violet | 2.88 | 2.51 | 0 | 1.69 | 3.1962 | 14.107 | 0.3657349
6.55 | 86.61 | 0 | 0.2688938 | 0.2734512 | 640 | 0.403 | 3.37 | 40 | 7 | 0.5501092 | 2.88 | 2.51 | 0 | 1.69 | 3.1962 | 0.4220455 | Crystal violet | 2.88 | 2.51 | 0 | 1.69 | 3.1962 | 14.107 | 0.4220455
6.55 | 86.61 | 0 | 0.2688938 | 0.2734512 | 640 | 0.403 | 3.37 | 40 | 7 | 0.6989985 | 2.88 | 2.51 | 0 | 1.69 | 3.1962 | 0.4793412 | Crystal violet | 2.88 | 2.51 | 0 | 1.69 | 3.1962 | 14.107 | 0.4793412
6.55 | 86.61 | 0 | 0.2688938 | 0.2734512 | 640 | 0.403 | 3.37 | 40 | 7 | 0.8197106 | 2.88 | 2.51 | 0 | 1.69 | 3.1962 | 0.5139813 | Crystal violet | 2.88 | 2.51 | 0 | 1.69 | 3.1962 | 14.107 | 0.5139813
6.55 | 86.61 | 0 | 0.2688938 | 0.2734512 | 640 | 0.403 | 3.37 | 40 | 7 | 0.9138536 | 2.88 | 2.51 | 0 | 1.69 | 3.1962 | 0.5244882 | Crystal violet | 2.88 | 2.51 | 0 | 1.69 | 3.1962 | 14.107 | 0.5244882
6.55 | 86.61 | 0 | 0.2688938 | 0.2734512 | 640 | 0.403 | 3.37 | 40 | 7 | 1.230443 | 2.88 | 2.51 | 0 | 1.69 | 3.1962 | 0.5461588 | Crystal violet | 2.88 | 2.51 | 0 | 1.69 | 3.1962 | 14.107 | 0.5461588
7.3 | 81.8 | 0.0001867699 | 0.3325183 | 0.344166 | 289 | 0.001 | 0.003460208 | 22 | 3 | 0.03126368 | 2.44 | 1.84 | 0 | 1.28 | 2.2206 | 0.002424592 | Methylene blue | 2.44 | 1.84 | 0 | 1.28 | 2.2206 | 10.708 | 0.002424592
7.3 | 81.8 | 0.0001867699 | 0.3325183 | 0.344166 | 289 | 0.001 | 0.003460208 | 22 | 5 | 0.03126368 | 2.44 | 1.84 | 0 | 1.28 | 2.2206 | 0.003135747 | Methylene blue | 2.44 | 1.84 | 0 | 1.28 | 2.2206 | 10.708 | 0.003135747
7.3 | 81.8 | 0.0001867699 | 0.3325183 | 0.344166 | 289 | 0.001 | 0.003460208 | 22 | 7 | 0.03126368 | 2.44 | 1.84 | 0 | 1.28 | 2.2206 | 0.004671294 | Methylene blue | 2.44 | 1.84 | 0 | 1.28 | 2.2206 | 10.708 | 0.004671294
7.3 | 81.8 | 0.0001867699 | 0.3325183 | 0.344166 | 289 | 0.001 | 0.003460208 | 22 | 9 | 0.03126368 | 2.44 | 1.84 | 0 | 1.28 | 2.2206 | 0.003824236 | Methylene blue | 2.44 | 1.84 | 0 | 1.28 | 2.2206 | 10.708 | 0.003824236
7.3 | 76.4 | 0.000263598 | 0.4630599 | 0.4773124 | 9 | 0.026 | 11.507 | 22 | 3 | 0.03126368 | 2.44 | 1.84 | 0 | 1.28 | 2.2206 | 0.003602295 | Methylene blue | 2.44 | 1.84 | 0 | 1.28 | 2.2206 | 10.708 | 0.003602295
7.3 | 76.4 | 0.000263598 | 0.4630599 | 0.4773124 | 9 | 0.026 | 11.507 | 22 | 5 | 0.03126368 | 2.44 | 1.84 | 0 | 1.28 | 2.2206 | 0.006936097 | Methylene blue | 2.44 | 1.84 | 0 | 1.28 | 2.2206 | 10.708 | 0.006936097
7.3 | 76.4 | 0.000263598 | 0.4630599 | 0.4773124 | 9 | 0.026 | 11.507 | 22 | 7 | 0.03126368 | 2.44 | 1.84 | 0 | 1.28 | 2.2206 | 0.007959795 | Methylene blue | 2.44 | 1.84 | 0 | 1.28 | 2.2206 | 10.708 | 0.007959795
7.3 | 76.4 | 0.000263598 | 0.4630599 | 0.4773124 | 9 | 0.026 | 11.507 | 22 | 9 | 0.03126368 | 2.44 | 1.84 | 0 | 1.28 | 2.2206 | 0.007447946 | Methylene blue | 2.44 | 1.84 | 0 | 1.28 | 2.2206 | 10.708 | 0.007447946
7 | 80.3 | 0.0001816106 | 0.3852221 | 0.4072575 | 352 | 0.138 | 0.3920455 | 22 | 3 | 0.03126368 | 2.44 | 1.84 | 0 | 1.28 | 2.2206 | 0.006827393 | Methylene blue | 2.44 | 1.84 | 0 | 1.28 | 2.2206 | 10.708 | 0.006827393
7 | 80.3 | 0.0001816106 | 0.3852221 | 0.4072575 | 352 | 0.138 | 0.3920455 | 22 | 5 | 0.03126368 | 2.44 | 1.84 | 0 | 1.28 | 2.2206 | 0.009006159 | Methylene blue | 2.44 | 1.84 | 0 | 1.28 | 2.2206 | 10.708 | 0.009006159
7 | 80.3 | 0.0001816106 | 0.3852221 | 0.4072575 | 352 | 0.138 | 0.3920455 | 22 | 7 | 0.03126368 | 2.44 | 1.84 | 0 | 1.28 | 2.2206 | 0.009472707 | Methylene blue | 2.44 | 1.84 | 0 | 1.28 | 2.2206 | 10.708 | 0.009472707
7 | 80.3 | 0.0001816106 | 0.3852221 | 0.4072575 | 352 | 0.138 | 0.3920455 | 22 | 9 | 0.03126368 | 2.44 | 1.84 | 0 | 1.28 | 2.2206 | 0.007470612 | Methylene blue | 2.44 | 1.84 | 0 | 1.28 | 2.2206 | 10.708 | 0.007470612
7 | 85.7 | 0.0001377544 | 0.246856 | 0.2671853 | 390 | 0.22 | 0.5641026 | 22 | 3 | 0.03126368 | 2.44 | 1.84 | 0 | 1.28 | 2.2206 | 0.01062777 | Methylene blue | 2.44 | 1.84 | 0 | 1.28 | 2.2206 | 10.708 | 0.01062777
7 | 85.7 | 0.0001377544 | 0.246856 | 0.2671853 | 390 | 0.22 | 0.5641026 | 22 | 5 | 0.03126368 | 2.44 | 1.84 | 0 | 1.28 | 2.2206 | 0.01360827 | Methylene blue | 2.44 | 1.84 | 0 | 1.28 | 2.2206 | 10.708 | 0.01360827
7 | 85.7 | 0.0001377544 | 0.246856 | 0.2671853 | 390 | 0.22 | 0.5641026 | 22 | 7 | 0.03126368 | 2.44 | 1.84 | 0 | 1.28 | 2.2206 | 0.01434209 | Methylene blue | 2.44 | 1.84 | 0 | 1.28 | 2.2206 | 10.708 | 0.01434209
7 | 85.7 | 0.0001377544 | 0.246856 | 0.2671853 | 390 | 0.22 | 0.5641026 | 22 | 9 | 0.03126368 | 2.44 | 1.84 | 0 | 1.28 | 2.2206 | 0.01393894 | Methylene blue | 2.44 | 1.84 | 0 | 1.28 | 2.2206 | 10.708 | 0.01393894
5.06 | 83.49 | 0 | 0.3515524 | 0.3515524 | 2301.61 | 1.205 | 2.094 | 30 | 6 | 4.7847 | 2.44 | 1.84 | 0 | 1.28 | 2.206 | 2.662334 | Congo red | 5.48 | 6.86 | 0.55 | 3.05 | 4.4268 | 26.472 | 4.328136
5.06 | 83.49 | 0 | 0.3515524 | 0.3515524 | 2301.61 | 1.205 | 2.094 | 30 | 8 | 4.7847 | 2.44 | 1.84 | 0 | 1.28 | 2.206 | 2.170786 | Congo red | 5.48 | 6.86 | 0.55 | 3.05 | 4.4268 | 26.472 | 4.507157
5.06 | 83.49 | 0 | 0.3515524 | 0.3515524 | 2301.61 | 1.205 | 2.094 | 30 | 10 | 4.7847 | 2.44 | 1.84 | 0 | 1.28 | 2.206 | 1.870396 | Congo red | 5.48 | 6.86 | 0.55 | 3.05 | 4.4268 | 26.472 | 2.662334
5.06 | 83.49 | 0 | 0.3515524 | 0.3515524 | 2301.61 | 1.205 | 2.094 | 30 | 2 | 1.250547 | 2.44 | 1.84 | 0 | 1.28 | 2.2206 | 1.284914 | Congo red | 5.48 | 6.86 | 0.55 | 3.05 | 4.4268 | 26.472 | 2.170786
5.06 | 83.49 | 0 | 0.3515524 | 0.3515524 | 2301.61 | 1.205 | 2.094 | 30 | 4 | 1.250547 | 2.44 | 1.84 | 0 | 1.28 | 2.2206 | 1.225436 | Congo red | 2.44 | 1.84 | 0 | 1.28 | 2.206 | 10.708 | 1.870396
5.06 | 83.49 | 0 | 0.3515524 | 0.3515524 | 2301.61 | 1.205 | 2.094 | 30 | 6 | 1.250547 | 2.44 | 1.84 | 0 | 1.28 | 2.2206 | 1.251871 | Methylene blue | 2.44 | 1.84 | 0 | 1.28 | 2.2206 | 10.708 | 1.284914
5.06 | 83.49 | 0 | 0.3515524 | 0.3515524 | 2301.61 | 1.205 | 2.094 | 30 | 8 | 1.250547 | 2.44 | 1.84 | 0 | 1.28 | 2.2206 | 1.225436 | Methylene blue | 2.44 | 1.84 | 0 | 1.28 | 2.2206 | 10.708 | 1.225436
5.06 | 83.49 | 0 | 0.3515524 | 0.3515524 | 2301.61 | 1.205 | 2.094 | 30 | 10 | 1.250547 | 2.44 | 1.84 | 0 | 1.28 | 2.2206 | 1.317958 | Methylene blue | 2.44 | 1.84 | 0 | 1.28 | 2.2206 | 10.708 | 1.251871
5.06 | 83.49 | 0 | 0.3515524 | 0.3515524 | 2301.61 | 1.205 | 2.094 | 30 | 7 | 0.0416849 | 2.44 | 1.84 | 0 | 1.28 | 2.2206 | 0.04877768 | Methylene blue | 2.44 | 1.84 | 0 | 1.28 | 2.2206 | 10.708 | 1.225436
5.06 | 83.49 | 0 | 0.3515524 | 0.3515524 | 2301.61 | 1.205 | 2.094 | 30 | 7 | 0.2084245 | 2.44 | 1.84 | 0 | 1.28 | 2.2206 | 0.2084468 | Methylene blue | 2.44 | 1.84 | 0 | 1.28 | 2.2206 | 10.708 | 1.317958
5.06 | 83.49 | 0 | 0.3515524 | 0.3515524 | 2301.61 | 1.205 | 2.094 | 30 | 7 | 0.416849 | 2.44 | 1.84 | 0 | 1.28 | 2.2206 | 0.4276536 | Methylene blue | 2.44 | 1.84 | 0 | 1.28 | 2.2206 | 10.708 | 0.04877768
5.06 | 83.49 | 0 | 0.3515524 | 0.3515524 | 2301.61 | 1.205 | 2.094 | 30 | 7 | 1.250547 | 2.44 | 1.84 | 0 | 1.28 | 2.2206 | 1.224646 | Methylene blue | 2.44 | 1.84 | 0 | 1.28 | 2.2206 | 10.708 | 0.2084468
5.06 | 83.49 | 0 | 0.3515524 | 0.3515524 | 2301.61 | 1.205 | 2.094 | 30 | 7 | 2.084245 | 2.44 | 1.84 | 0 | 1.28 | 2.2206 | 2.067645 | Methylene blue | 2.44 | 1.84 | 0 | 1.28 | 2.2206 | 10.708 | 0.4276536
5.06 | 83.49 | 0 | 0.3515524 | 0.3515524 | 2301.61 | 1.205 | 2.094 | 30 | 7 | 2.917943 | 2.44 | 1.84 | 0 | 1.28 | 2.2206 | 2.412693 | Methylene blue | 2.44 | 1.84 | 0 | 1.28 | 2.2206 | 10.708 | 1.224646
5.06 | 83.49 | 0 | 0.3515524 | 0.3515524 | 2301.61 | 1.205 | 2.094 | 30 | 7 | 3.751641 | 2.44 | 1.84 | 0 | 1.28 | 2.2206 | 2.51959 | Methylene blue | 2.44 | 1.84 | 0 | 1.28 | 2.2206 | 10.708 | 2.067645
5.06 | 83.49 | 0 | 0.3515524 | 0.3515524 | 2301.61 | 1.205 | 2.094 | 30 | 7 | 4.16849 | 2.44 | 1.84 | 0 | 1.28 | 2.2206 | 2.745563 | Methylene blue | 2.44 | 1.84 | 0 | 1.28 | 2.2206 | 10.708 | 2.412693
5.06 | 83.49 | 0 | 0.3515524 | 0.3515524 | 2301.61 | 1.205 | 2.094 | 40 | 7 | 0.04233323 | 2.44 | 1.84 | 0 | 1.28 | 2.2206 | 0.04877768 | Methylene blue | 2.44 | 1.84 | 0 | 1.28 | 2.2206 | 10.708 | 2.51959
5.06 | 83.49 | 0 | 0.3515524 | 0.3515524 | 2301.61 | 1.205 | 2.094 | 40 | 7 | 0.2141857 | 2.44 | 1.84 | 0 | 1.28 | 2.2206 | 0.2084468 | Methylene blue | 2.44 | 1.84 | 0 | 1.28 | 2.2206 | 10.708 | 2.745563
5.06 | 83.49 | 0 | 0.3515524 | 0.3515524 | 2301.61 | 1.205 | 2.094 | 40 | 7 | 0.4245126 | 2.44 | 1.84 | 0 | 1.28 | 2.2206 | 0.420888 | Methylene blue | 2.44 | 1.84 | 0 | 1.28 | 2.2206 | 10.708 | 0.04877768
5.06 | 83.49 | 0 | 0.3515524 | 0.3515524 | 2301.61 | 1.205 | 2.094 | 40 | 7 | 1.254705 | 2.44 | 1.84 | 0 | 1.28 | 2.2206 | 1.24359 | Methylene blue | 2.44 | 1.84 | 0 | 1.28 | 2.2206 | 10.708 | 0.2084468
5.06 | 83.49 | 0 | 0.3515524 | 0.3515524 | 2301.61 | 1.205 | 2.094 | 40 | 7 | 2.102853 | 2.44 | 1.84 | 0 | 1.28 | 2.2206 | 2.074411 | Methylene blue | 2.44 | 1.84 | 0 | 1.28 | 2.2206 | 10.708 | 0.420888
5.06 | 83.49 | 0 | 0.3515524 | 0.3515524 | 2301.61 | 1.205 | 2.094 | 40 | 7 | 2.921076 | 2.44 | 1.84 | 0 | 1.28 | 2.2206 | 2.565596 | Methylene blue | 2.44 | 1.84 | 0 | 1.28 | 2.2206 | 10.708 | 1.24359
5.06 | 83.49 | 0 | 0.3515524 | 0.3515524 | 2301.61 | 1.205 | 2.094 | 40 | 7 | 3.764949 | 2.44 | 1.84 | 0 | 1.28 | 2.2206 | 2.884935 | Methylene blue | 2.44 | 1.84 | 0 | 1.28 | 2.2206 | 10.708 | 2.074411
5.06 | 83.49 | 0 | 0.3515524 | 0.3515524 | 2301.61 | 1.205 | 2.094 | 40 | 7 | 4.171923 | 2.44 | 1.84 | 0 | 1.28 | 2.2206 | 3.104142 | Methylene blue | 2.44 | 1.84 | 0 | 1.28 | 2.2206 | 10.708 | 2.565596
5.06 | 83.49 | 0 | 0.3515524 | 0.3515524 | 2301.61 | 1.205 | 2.094 | 50 | 7 | 0.04233323 | 2.44 | 1.84 | 0 | 1.28 | 2.2206 | 0.05554333 | Methylene blue | 2.44 | 1.84 | 0 | 1.28 | 2.2206 | 10.708 | 2.884935
5.06 | 83.49 | 0 | 0.3515524 | 0.3515524 | 2301.61 | 1.205 | 2.094 | 50 | 7 | 0.1970859 | 2.44 | 1.84 | 0 | 1.28 | 2.2206 | 0.2084468 | Methylene blue | 2.44 | 1.84 | 0 | 1.28 | 2.2206 | 10.708 | 3.104142
5.06 | 83.49 | 0 | 0.3515524 | 0.3515524 | 2301.61 | 1.205 | 2.094 | 50 | 7 | 0.4074129 | 2.44 | 1.84 | 0 | 1.28 | 2.2206 | 0.420888 | Methylene blue | 2.44 | 1.84 | 0 | 1.28 | 2.2206 | 10.708 | 0.05554333
5.06 | 83.49 | 0 | 0.3515524 | 0.3515524 | 2301.61 | 1.205 | 2.094 | 50 | 7 | 1.263255 | 2.44 | 1.84 | 0 | 1.28 | 2.2206 | 1.24359 | Methylene blue | 2.44 | 1.84 | 0 | 1.28 | 2.2206 | 10.708 | 0.2084468
5.06 | 83.49 | 0 | 0.3515524 | 0.3515524 | 2301.61 | 1.205 | 2.094 | 50 | 7 | 2.085753 | 2.44 | 1.84 | 0 | 1.28 | 2.2206 | 2.074411 | Methylene blue | 2.44 | 1.84 | 0 | 1.28 | 2.2206 | 10.708 | 0.420888
5.06 | 83.49 | 0 | 0.3515524 | 0.3515524 | 2301.61 | 1.205 | 2.094 | 50 | 7 | 2.925351 | 2.44 | 1.84 | 0 | 1.28 | 2.2206 | 2.811866 | Methylene blue | 2.44 | 1.84 | 0 | 1.28 | 2.2206 | 10.708 | 1.24359
5.06 | 83.49 | 0 | 0.3515524 | 0.3515524 | 2301.61 | 1.205 | 2.094 | 50 | 7 | 3.747849 | 2.44 | 1.84 | 0 | 1.28 | 2.2206 | 3.435658 | Methylene blue | 2.44 | 1.84 | 0 | 1.28 | 2.2206 | 10.708 | 2.074411
5.06 | 83.49 | 0 | 0.3515524 | 0.3515524 | 2301.61 | 1.205 | 2.094 | 50 | 7 | 4.171923 | 2.44 | 1.84 | 0 | 1.28 | 2.2206 | 3.462721 | Methylene blue | 2.44 | 1.84 | 0 | 1.28 | 2.2206 | 10.708 | 2.811866
5.06 | 83.49 | 0 | 0.3515524 | 0.3515524 | 2301.61 | 1.205 | 2.094 | 30 | 7 | 0.05259863 | 2.44 | 1.84 | 0 | 1.28 | 2.206 | 0.05389431 | Methylene blue | 2.44 | 1.84 | 0 | 1.28 | 2.2206 | 10.708 | 3.435658
5.06 | 83.49 | 0 | 0.3515524 | 0.3515524 | 2301.61 | 1.205 | 2.094 | 30 | 7 | 0.192755 | 2.44 | 1.84 | 0 | 1.28 | 2.206 | 0.2012326 | Methylene blue | 2.44 | 1.84 | 0 | 1.28 | 2.2206 | 10.708 | 3.462721
5.06 | 83.49 | 0 | 0.3515524 | 0.3515524 | 2301.61 | 1.205 | 2.094 | 30 | 7 | 0.620028 | 2.44 | 1.84 | 0 | 1.28 | 2.206 | 0.559815 | Congo red | 5.48 | 6.86 | 0.55 | 3.05 | 4.4268 | 26.472 | 0.05389431
5.06 | 83.49 | 0 | 0.3515524 | 0.3515524 | 2301.61 | 1.205 | 2.094 | 30 | 7 | 0.9942319 | 2.44 | 1.84 | 0 | 1.28 | 2.206 | 0.9077465 | Congo red | 5.48 | 6.86 | 0.55 | 3.05 | 4.4268 | 26.472 | 0.2012326
5.06 | 83.49 | 0 | 0.3515524 | 0.3515524 | 2301.61 | 1.205 | 2.094 | 30 | 7 | 1.368436 | 2.44 | 1.84 | 0 | 1.28 | 2.206 | 1.33556 | Congo red | 5.48 | 6.86 | 0.55 | 3.05 | 4.4268 | 26.472 | 0.559815
5.06 | 83.49 | 0 | 0.3515524 | 0.3515524 | 2301.61 | 1.205 | 2.094 | 30 | 7 | 1.775298 | 2.44 | 1.84 | 0 | 1.28 | 2.206 | 1.66574 | Congo red | 5.48 | 6.86 | 0.55 | 3.05 | 4.4268 | 26.472 | 0.9077465
5.06 | 83.49 | 0 | 0.3515524 | 0.3515524 | 2301.61 | 1.205 | 2.094 | 30 | 7 | 1.935865 | 2.44 | 1.84 | 0 | 1.28 | 2.206 | 1.839706 | Congo red | 5.48 | 6.86 | 0.55 | 3.05 | 4.4268 | 26.472 | 1.33556
5.06 | 83.49 | 0 | 0.3515524 | 0.3515524 | 2301.61 | 1.205 | 2.094 | 30 | 7 | 2.496491 | 2.44 | 1.84 | 0 | 1.28 | 2.206 | 2.38823 | Congo red | 5.48 | 6.86 | 0.55 | 3.05 | 4.4268 | 26.472 | 1.66574
5.06 | 83.49 | 0 | 0.3515524 | 0.3515524 | 2301.61 | 1.205 | 2.094 | 30 | 7 | 3.277557 | 2.44 | 1.84 | 0 | 1.28 | 2.206 | 2.842671 | Congo red | 5.48 | 6.86 | 0.55 | 3.05 | 4.4268 | 26.472 | 1.839706
5.06 | 83.49 | 0 | 0.3515524 | 0.3515524 | 2301.61 | 1.205 | 2.094 | 30 | 7 | 4.046376 | 2.44 | 1.84 | 0 | 1.28 | 2.206 | 3.277586 | Congo red | 5.48 | 6.86 | 0.55 | 3.05 | 4.4268 | 26.472 | 2.38823
5.06 | 83.49 | 0 | 0.3515524 | 0.3515524 | 2301.61 | 1.205 | 2.094 | 30 | 7 | 4.813834 | 2.44 | 1.84 | 0 | 1.28 | 2.206 | 3.304213 | Congo red | 5.48 | 6.86 | 0.55 | 3.05 | 4.4268 | 26.472 | 2.842671
5.06 | 83.49 | 0 | 0.3515524 | 0.3515524 | 2301.61 | 1.205 | 2.094 | 30 | 7 | 5.762271 | 2.44 | 1.84 | 0 | 1.28 | 2.206 | 3.346817 | Congo red | 5.48 | 6.86 | 0.55 | 3.05 | 4.4268 | 26.472 | 3.277586
5.06 | 83.49 | 0 | 0.3515524 | 0.3515524 | 2301.61 | 1.205 | 2.094 | 40 | 7 | 0.05259863 | 2.44 | 1.84 | 0 | 1.28 | 2.206 | 0.04501851 | Congo red | 5.48 | 6.86 | 0.55 | 3.05 | 4.4268 | 26.472 | 3.304213
5.06 | 83.49 | 0 | 0.3515524 | 0.3515524 | 2301.61 | 1.205 | 2.094 | 40 | 7 | 0.2131662 | 2.44 | 1.84 | 0 | 1.28 | 2.206 | 0.1852562 | Congo red | 5.48 | 6.86 | 0.55 | 3.05 | 4.4268 | 26.472 | 3.346817
5.06 | 83.49 | 0 | 0.3515524 | 0.3515524 | 2301.61 | 1.205 | 2.094 | 40 | 7 | 0.6064205 | 2.44 | 1.84 | 0 | 1.28 | 2.206 | 0.5775666 | Congo red | 5.48 | 6.86 | 0.55 | 3.05 | 4.4268 | 26.472 | 0.04501851
5.06 | 83.49 | 0 | 0.3515524 | 0.3515524 | 2301.61 | 1.205 | 2.094 | 40 | 7 | 0.9874282 | 2.44 | 1.84 | 0 | 1.28 | 2.206 | 0.9343739 | Congo red | 5.48 | 6.86 | 0.55 | 3.05 | 4.4268 | 26.472 | 0.1852562
5.06 | 83.49 | 0 | 0.3515524 | 0.3515524 | 2301.61 | 1.205 | 2.094 | 40 | 7 | 1.37524 | 2.44 | 1.84 | 0 | 1.28 | 2.206 | 1.351537 | Congo red | 5.48 | 6.86 | 0.55 | 3.05 | 4.4268 | 26.472 | 0.5775666
5.06 | 83.49 | 0 | 0.3515524 | 0.3515524 | 2301.61 | 1.205 | 2.094 | 40 | 7 | 1.74264 | 2.44 | 1.84 | 0 | 1.28 | 2.206 | 1.683492 | Congo red | 5.48 | 6.86 | 0.55 | 3.05 | 4.4268 | 26.472 | 0.9343739
5.06 | 83.49 | 0 | 0.3515524 | 0.3515524 | 2301.61 | 1.205 | 2.094 | 40 | 7 | 1.915454 | 2.44 | 1.84 | 0 | 1.28 | 2.206 | 1.848581 | Congo red | 5.48 | 6.86 | 0.55 | 3.05 | 4.4268 | 26.472 | 1.351537
5.06 | 83.49 | 0 | 0.3515524 | 0.3515524 | 2301.61 | 1.205 | 2.094 | 40 | 7 | 2.523706 | 2.44 | 1.84 | 0 | 1.28 | 2.206 | 2.363378 | Congo red | 5.48 | 6.86 | 0.55 | 3.05 | 4.4268 | 26.472 | 1.683492
5.06 | 83.49 | 0 | 0.3515524 | 0.3515524 | 2301.61 | 1.205 | 2.094 | 40 | 7 | 3.258506 | 2.44 | 1.84 | 0 | 1.28 | 2.206 | 3.050365 | Congo red | 5.48 | 6.86 | 0.55 | 3.05 | 4.4268 | 26.472 | 1.848581
5.06 | 83.49 | 0 | 0.3515524 | 0.3515524 | 2301.61 | 1.205 | 2.094 | 40 | 7 | 4.058622 | 2.44 | 1.84 | 0 | 1.28 | 2.206 | 3.801258 | Congo red | 5.48 | 6.86 | 0.55 | 3.05 | 4.4268 | 26.472 | 2.363378
5.06 | 83.49 | 0 | 0.3515524 | 0.3515524 | 2301.61 | 1.205 | 2.094 | 40 | 7 | 4.786619 | 2.44 | 1.84 | 0 | 1.28 | 2.206 | 3.879365 | Congo red | 5.48 | 6.86 | 0.55 | 3.05 | 4.4268 | 26.472 | 3.050365
5.06 | 83.49 | 0 | 0.3515524 | 0.3515524 | 2301.61 | 1.205 | 2.094 | 50 | 7 | 0.04579492 | 2.44 | 1.84 | 0 | 1.28 | 2.206 | 0.06277011 | Congo red | 5.48 | 6.86 | 0.55 | 3.05 | 4.4268 | 26.472 | 3.801258
5.06 | 83.49 | 0 | 0.3515524 | 0.3515524 | 2301.61 | 1.205 | 2.094 | 50 | 7 | 0.1995587 | 2.44 | 1.84 | 0 | 1.28 | 2.206 | 0.2012326 | Congo red | 5.48 | 6.86 | 0.55 | 3.05 | 4.4268 | 26.472 | 3.879365
5.06 | 83.49 | 0 | 0.3515524 | 0.3515524 | 2301.61 | 1.205 | 2.094 | 50 | 7 | 0.5873702 | 2.44 | 1.84 | 0 | 1.28 | 2.206 | 0.5686908 | Congo red | 5.48 | 6.86 | 0.55 | 3.05 | 4.4268 | 26.472 | 4.071082
5.06 | 83.49 | 0 | 0.3515524 | 0.3515524 | 2301.61 | 1.205 | 2.094 | 50 | 7 | 0.9534097 | 2.44 | 1.84 | 0 | 1.28 | 2.206 | 0.9343739 | Congo red | 5.48 | 6.86 | 0.55 | 3.05 | 4.4268 | 26.472 | 0.06277011
5.06 | 83.49 | 0 | 0.3515524 | 0.3515524 | 2301.61 | 1.205 | 2.094 | 50 | 7 | 1.348025 | 2.44 | 1.84 | 0 | 1.28 | 2.206 | 1.326684 | Congo red | 5.48 | 6.86 | 0.55 | 3.05 | 4.4268 | 26.472 | 0.2012326
5.06 | 83.49 | 0 | 0.3515524 | 0.3515524 | 2301.61 | 1.205 | 2.094 | 50 | 7 | 1.729033 | 2.44 | 1.84 | 0 | 1.28 | 2.206 | 1.656864 | Congo red | 5.48 | 6.86 | 0.55 | 3.05 | 4.4268 | 26.472 | 0.5686908
5.06 | 83.49 | 0 | 0.3515524 | 0.3515524 | 2301.61 | 1.205 | 2.094 | 50 | 7 | 1.915454 | 2.44 | 1.84 | 0 | 1.28 | 2.206 | 1.848581 | Congo red | 5.48 | 6.86 | 0.55 | 3.05 | 4.4268 | 26.472 | 0.9343739
5.06 | 83.49 | 0 | 0.3515524 | 0.3515524 | 2301.61 | 1.205 | 2.094 | 50 | 7 | 2.496491 | 2.44 | 1.84 | 0 | 1.28 | 2.206 | 2.405982 | Congo red | 5.48 | 6.86 | 0.55 | 3.05 | 4.4268 | 26.472 | 1.326684
5.06 | 83.49 | 0 | 0.3515524 | 0.3515524 | 2301.61 | 1.205 | 2.094 | 50 | 7 | 3.251703 | 2.44 | 1.84 | 0 | 1.28 | 2.206 | 3.1551 | Congo red | 5.48 | 6.86 | 0.55 | 3.05 | 4.4268 | 26.472 | 1.656864
5.06 | 83.49 | 0 | 0.3515524 | 0.3515524 | 2301.61 | 1.205 | 2.094 | 50 | 7 | 4.039572 | 2.44 | 1.84 | 0 | 1.28 | 2.206 | 3.879365 | Congo red | 5.48 | 6.86 | 0.55 | 3.05 | 4.4268 | 26.472 | 1.848581
5.06 | 84.88 | 0 | 0.3166824 | 0.3166824 | 1522.14 | 0.78 | 2.049 | 30 | 7 | 0.04144192 | 2.44 | 1.84 | 0 | 1.28 | 2.2206 | 0.03129976 | Congo red | 5.48 | 6.86 | 0.55 | 3.05 | 4.4268 | 26.472 | 2.405982
5.06 | 84.88 | 0 | 0.3166824 | 0.3166824 | 1522.14 | 0.78 | 2.049 | 30 | 7 | 0.208757 | 2.44 | 1.84 | 0 | 1.28 | 2.2206 | 0.2072944 | Congo red | 5.48 | 6.86 | 0.55 | 3.05 | 4.4268 | 26.472 | 3.1551
5.06 | 84.88 | 0 | 0.3166824 | 0.3166824 | 1522.14 | 0.78 | 2.049 | 30 | 7 | 0.4135438 | 2.44 | 1.84 | 0 | 1.28 | 2.2206 | 0.3956637 | Congo red | 5.48 | 6.86 | 0.55 | 3.05 | 4.4268 | 26.472 | 3.879365
5.06 | 84.88 | 0 | 0.3166824 | 0.3166824 | 1522.14 | 0.78 | 2.049 | 30 | 7 | 1.260577 | 2.44 | 1.84 | 0 | 1.28 | 2.2206 | 1.205514 | Congo red | 5.48 | 6.86 | 0.55 | 3.05 | 4.4268 | 26.472 | 4.463393
5.06 | 84.88 | 0 | 0.3166824 | 0.3166824 | 1522.14 | 0.78 | 2.049 | 30 | 7 | 2.111967 | 2.44 | 1.84 | 0 | 1.28 | 2.2206 | 2.063488 | Congo red | 5.48 | 6.86 | 0.55 | 3.05 | 4.4268 | 26.472 | 4.688838
5.06 | 84.88 | 0 | 0.3166824 | 0.3166824 | 1522.14 | 0.78 | 2.049 | 30 | 7 | 2.933728 | 2.44 | 1.84 | 0 | 1.28 | 2.2206 | 2.291731 | Methylene blue | 2.44 | 1.84 | 0 | 1.28 | 2.2206 | 10.708 | 0.03129976
5.06 | 84.88 | 0 | 0.3166824 | 0.3166824 | 1522.14 | 0.78 | 2.049 | 30 | 7 | 3.776403 | 2.44 | 1.84 | 0 | 1.28 | 2.2206 | 2.30548 | Methylene blue | 2.44 | 1.84 | 0 | 1.28 | 2.2206 | 10.708 | 0.2072944
5.06 | 84.88 | 0 | 0.3166824 | 0.3166824 | 1522.14 | 0.78 | 2.049 | 30 | 7 | 4.165934 | 2.44 | 1.84 | 0 | 1.28 | 2.2206 | 2.393478 | Methylene blue | 2.44 | 1.84 | 0 | 1.28 | 2.2206 | 10.708 | 0.3956637
5.06 | 84.88 | 0 | 0.3166824 | 0.3166824 | 1522.14 | 0.78 | 2.049 | 40 | 7 | 0.04144192 | 2.44 | 1.84 | 0 | 1.28 | 2.2206 | 0.03817455 | Methylene blue | 2.44 | 1.84 | 0 | 1.28 | 2.2206 | 10.708 | 1.205514
5.06 | 84.88 | 0 | 0.3166824 | 0.3166824 | 1522.14 | 0.78 | 2.049 | 40 | 7 | 0.208757 | 2.44 | 1.84 | 0 | 1.28 | 2.2206 | 0.2004196 | Methylene blue | 2.44 | 1.84 | 0 | 1.28 | 2.2206 | 10.708 | 2.063488
5.06 | 84.88 | 0 | 0.3166824 | 0.3166824 | 1522.14 | 0.78 | 2.049 | 40 | 7 | 0.4222581 | 2.44 | 1.84 | 0 | 1.28 | 2.2206 | 0.4094132 | Methylene blue | 2.44 | 1.84 | 0 | 1.28 | 2.2206 | 10.708 | 2.291731
5.06 | 84.88 | 0 | 0.3166824 | 0.3166824 | 1522.14 | 0.78 | 2.049 | 40 | 7 | 1.256219 | 2.44 | 1.84 | 0 | 1.28 | 2.2206 | 1.239888 | Methylene blue | 2.44 | 1.84 | 0 | 1.28 | 2.2206 | 10.708 | 2.30548
5.06 | 84.88 | 0 | 0.3166824 | 0.3166824 | 1522.14 | 0.78 | 2.049 | 40 | 7 | 2.104124 | 2.44 | 1.84 | 0 | 1.28 | 2.2206 | 2.096487 | Methylene blue | 2.44 | 1.84 | 0 | 1.28 | 2.2206 | 10.708 | 2.393478
5.06 | 84.88 | 0 | 0.3166824 | 0.3166824 | 1522.14 | 0.78 | 2.049 | 40 | 7 | 2.933728 | 2.44 | 1.84 | 0 | 1.28 | 2.2206 | 2.495225 | Methylene blue | 2.44 | 1.84 | 0 | 1.28 | 2.2206 | 10.708 | 0.03817455
5.06 | 84.88 | 0 | 0.3166824 | 0.3166824 | 1522.14 | 0.78 | 2.049 | 40 | 7 | 3.758975 | 2.44 | 1.84 | 0 | 1.28 | 2.2206 | 2.595597 | Methylene blue | 2.44 | 1.84 | 0 | 1.28 | 2.2206 | 10.708 | 0.2004196
5.06 | 84.88 | 0 | 0.3166824 | 0.3166824 | 1522.14 | 0.78 | 2.049 | 40 | 7 | 4.179005 | 2.44 | 1.84 | 0 | 1.28 | 2.2206 | 2.899462 | Methylene blue | 2.44 | 1.84 | 0 | 1.28 | 2.2206 | 10.708 | 0.4094132
5.06 | 84.88 | 0 | 0.3166824 | 0.3166824 | 1522.14 | 0.78 | 2.049 | 50 | 7 | 0.03708477 | 2.44 | 1.84 | 0 | 1.28 | 2.2206 | 0.03129976 | Methylene blue | 2.44 | 1.84 | 0 | 1.28 | 2.2206 | 10.708 | 1.239888
5.06 | 84.88 | 0 | 0.3166824 | 0.3166824 | 1522.14 | 0.78 | 2.049 | 50 | 7 | 0.2000427 | 2.44 | 1.84 | 0 | 1.28 | 2.2206 | 0.2072944 | Methylene blue | 2.44 | 1.84 | 0 | 1.28 | 2.2206 | 10.708 | 2.096487
5.06 | 84.88 | 0 | 0.3166824 | 0.3166824 | 1522.14 | 0.78 | 2.049 | 50 | 7 | 0.4135438 | 2.44 | 1.84 | 0 | 1.28 | 2.2206 | 0.4025385 | Methylene blue | 2.44 | 1.84 | 0 | 1.28 | 2.2206 | 10.708 | 2.495225
5.06 | 84.88 | 0 | 0.3166824 | 0.3166824 | 1522.14 | 0.78 | 2.049 | 50 | 7 | 1.248376 | 2.44 | 1.84 | 0 | 1.28 | 2.2206 | 1.246763 | Methylene blue | 2.44 | 1.84 | 0 | 1.28 | 2.2206 | 10.708 | 2.595597
5.06 | 84.88 | 0 | 0.3166824 | 0.3166824 | 1522.14 | 0.78 | 2.049 | 50 | 7 | 2.099766 | 2.44 | 1.84 | 0 | 1.28 | 2.2206 | 2.089612 | Methylene blue | 2.44 | 1.84 | 0 | 1.28 | 2.2206 | 10.708 | 2.899462
5.06 | 84.88 | 0 | 0.3166824 | 0.3166824 | 1522.14 | 0.78 | 2.049 | 50 | 7 | 2.899742 | 2.44 | 1.84 | 0 | 1.28 | 2.2206 | 2.744092 | Methylene blue | 2.44 | 1.84 | 0 | 1.28 | 2.2206 | 10.708 | 0.03129976
5.06 | 84.88 | 0 | 0.3166824 | 0.3166824 | 1522.14 | 0.78 | 2.049 | 50 | 7 | 3.754618 | 2.44 | 1.84 | 0 | 1.28 | 2.2206 | 2.878838 | Methylene blue | 2.44 | 1.84 | 0 | 1.28 | 2.2206 | 10.708 | 0.2072944
5.06 | 84.88 | 0 | 0.3166824 | 0.3166824 | 1522.14 | 0.78 | 2.049 | 50 | 7 | 4.174648 | 2.44 | 1.84 | 0 | 1.28 | 2.2206 | 3.096081 | Methylene blue | 2.44 | 1.84 | 0 | 1.28 | 2.2206 | 10.708 | 0.4025385
5.06 | 84.88 | 0 | 0.3166824 | 0.3166824 | 1522.14 | 0.78 | 2.049 | 30 | 7 | 0.01739526 | 2.44 | 1.84 | 0 | 1.28 | 2.206 | 0.003399625 | Methylene blue | 2.44 | 1.84 | 0 | 1.28 | 2.2206 | 10.708 | 1.246763
5.06 | 84.88 | 0 | 0.3166824 | 0.3166824 | 1522.14 | 0.78 | 2.049 | 30 | 7 | 0.2062534 | 2.44 | 1.84 | 0 | 1.28 | 2.206 | 0.1417252 | Methylene blue | 2.44 | 1.84 | 0 | 1.28 | 2.2206 | 10.708 | 2.089612
5.06 | 84.88 | 0 | 0.3166824 | 0.3166824 | 1522.14 | 0.78 | 2.049 | 30 | 7 | 0.5762837 | 2.44 | 1.84 | 0 | 1.28 | 2.206 | 0.241345 | Methylene blue | 2.44 | 1.84 | 0 | 1.28 | 2.2206 | 10.708 | 2.744092
5.06 | 84.88 | 0 | 0.3166824 | 0.3166824 | 1522.14 | 0.78 | 2.049 | 30 | 7 | 0.9679082 | 2.44 | 1.84 | 0 | 1.28 | 2.206 | 0.2494668 | Methylene blue | 2.44 | 1.84 | 0 | 1.28 | 2.2206 | 10.708 | 2.878838
5.06 | 84.88 | 0 | 0.3166824 | 0.3166824 | 1522.14 | 0.78 | 2.049 | 30 | 7 | 1.348553 | 2.44 | 1.84 | 0 | 1.28 | 2.206 | 0.2588577 | Methylene blue | 2.44 | 1.84 | 0 | 1.28 | 2.2206 | 10.708 | 3.096081
5.06 | 84.88 | 0 | 0.3166824 | 0.3166824 | 1522.14 | 0.78 | 2.049 | 30 | 7 | 1.729563 | 2.44 | 1.84 | 0 | 1.28 | 2.206 | 0.2556851 | Congo red | 5.48 | 6.86 | 0.55 | 3.05 | 4.4268 | 26.472 | 0.003399625
5.06 | 84.88 | 0 | 0.3166824 | 0.3166824 | 1522.14 | 0.78 | 2.049 | 30 | 7 | 1.919885 | 2.44 | 1.84 | 0 | 1.28 | 2.206 | 0.2601268 | Congo red | 5.48 | 6.86 | 0.55 | 3.05 | 4.4268 | 26.472 | 0.1417252
5.06 | 84.88 | 0 | 0.3166824 | 0.3166824 | 1522.14 | 0.78 | 2.049 | 40 | 7 | 0.01739526 | 2.44 | 1.84 | 0 | 1.28 | 2.206 | 0.004034148 | Congo red | 5.48 | 6.86 | 0.55 | 3.05 | 4.4268 | 26.472 | 0.241345
5.06 | 84.88 | 0 | 0.3166824 | 0.3166824 | 1522.14 | 0.78 | 2.049 | 40 | 7 | 0.2007634 | 2.44 | 1.84 | 0 | 1.28 | 2.206 | 0.1591111 | Congo red | 5.48 | 6.86 | 0.55 | 3.05 | 4.4268 | 26.472 | 0.2494668
5.06 | 84.88 | 0 | 0.3166824 | 0.3166824 | 1522.14 | 0.78 | 2.049 | 40 | 7 | 0.5832377 | 2.44 | 1.84 | 0 | 1.28 | 2.206 | 0.2794162 | Congo red | 5.48 | 6.86 | 0.55 | 3.05 | 4.4268 | 26.472 | 0.2588577
5.06 | 84.88 | 0 | 0.3166824 | 0.3166824 | 1522.14 | 0.78 | 2.049 | 40 | 7 | 0.9679082 | 2.44 | 1.84 | 0 | 1.28 | 2.206 | 0.2811929 | Congo red | 5.48 | 6.86 | 0.55 | 3.05 | 4.4268 | 26.472 | 0.2556851
5.06 | 84.88 | 0 | 0.3166824 | 0.3166824 | 1522.14 | 0.78 | 2.049 | 40 | 7 | 1.348553 | 2.44 | 1.84 | 0 | 1.28 | 2.206 | 0.2830964 | Congo red | 5.48 | 6.86 | 0.55 | 3.05 | 4.4268 | 26.472 | 0.2601268
5.06 | 84.88 | 0 | 0.3166824 | 0.3166824 | 1522.14 | 0.78 | 2.049 | 40 | 7 | 1.729563 | 2.44 | 1.84 | 0 | 1.28 | 2.206 | 0.2843655 | Congo red | 5.48 | 6.86 | 0.55 | 3.05 | 4.4268 | 26.472 | 0.004034148
5.06 | 84.88 | 0 | 0.3166824 | 0.3166824 | 1522.14 | 0.78 | 2.049 | 40 | 7 | 1.919885 | 2.44 | 1.84 | 0 | 1.28 | 2.206 | 0.2893147 | Congo red | 5.48 | 6.86 | 0.55 | 3.05 | 4.4268 | 26.472 | 0.1591111
5.06 | 84.88 | 0 | 0.3166824 | 0.3166824 | 1522.14 | 0.78 | 2.049 | 50 | 7 | 0.01739526 | 2.44 | 1.84 | 0 | 1.28 | 2.206 | 0.005303195 | Congo red | 5.48 | 6.86 | 0.55 | 3.05 | 4.4268 | 26.472 | 0.2794162
5.06 | 84.88 | 0 | 0.3166824 | 0.3166824 | 1522.14 | 0.78 | 2.049 | 50 | 7 | 0.1971033 | 2.44 | 1.84 | 0 | 1.28 | 2.206 | 0.1704055 | Congo red | 5.48 | 6.86 | 0.55 | 3.05 | 4.4268 | 26.472 | 0.2811929
5.06 | 84.88 | 0 | 0.3166824 | 0.3166824 | 1522.14 | 0.78 | 2.049 | 50 | 7 | 0.5762837 | 2.44 | 1.84 | 0 | 1.28 | 2.206 | 0.3223098 | Congo red | 5.48 | 6.86 | 0.55 | 3.05 | 4.4268 | 26.472 | 0.2830964
5.06 | 84.88 | 0 | 0.3166824 | 0.3166824 | 1522.14 | 0.78 | 2.049 | 50 | 7 | 0.9624181 | 2.44 | 1.84 | 0 | 1.28 | 2.206 | 0.3248479 | Congo red | 5.48 | 6.86 | 0.55 | 3.05 | 4.4268 | 26.472 | 0.2843655
5.06 | 84.88 | 0 | 0.3166824 | 0.3166824 | 1522.14 | 0.78 | 2.049 | 50 | 7 | 1.352213 | 2.44 | 1.84 | 0 | 1.28 | 2.206 | 0.326117 | Congo red | 5.48 | 6.86 | 0.55 | 3.05 | 4.4268 | 26.472 | 0.2893147
5.06 | 84.88 | 0 | 0.3166824 | 0.3166824 | 1522.14 | 0.78 | 2.049 | 50 | 7 | 1.718583 | 2.44 | 1.84 | 0 | 1.28 | 2.206 | 0.3317007 | Congo red | 5.48 | 6.86 | 0.55 | 3.05 | 4.4268 | 26.472 | 0.005303195
5.06 | 84.88 | 0 | 0.3166824 | 0.3166824 | 1522.14 | 0.78 | 2.049 | 50 | 7 | 1.919885 | 2.44 | 1.84 | 0 | 1.28 | 2.206 | 0.3304317 | Congo red | 5.48 | 6.86 | 0.55 | 3.05 | 4.4268 | 26.472 | 0.1704055
4.1 | 70.03745 | 0.004145833 | 0.2631111 | 0.4838295 | 2.6578 | 0.000435 | 0.65484 | 30 | 2 | 1.370197 | 2.56 | 2.26 | 0 | 1.27 | 2.8146 | 0.08335386 | Congo red | 5.48 | 6.86 | 0.55 | 3.05 | 4.4268 | 26.472 | 0.3223098
4.1 | 70.03745 | 0.004145833 | 0.2631111 | 0.4838295 | 2.6578 | 0.000435 | 0.65484 | 30 | 4 | 1.370197 | 2.56 | 2.26 | 0 | 1.27 | 2.8146 | 0.1697648 | Congo red | 5.48 | 6.86 | 0.55 | 3.05 | 4.4268 | 26.472 | 0.3248479
4.1 | 70.03745 | 0.004145833 | 0.2631111 | 0.4838295 | 2.6578 | 0.000435 | 0.65484 | 30 | 6 | 1.370197 | 2.56 | 2.26 | 0 | 1.27 | 2.8146 | 0.1825883 | Congo red | 5.48 | 6.86 | 0.55 | 3.05 | 4.4268 | 26.472 | 0.326117
4.1 | 70.03745 | 0.004145833 | 0.2631111 | 0.4838295 | 2.6578 | 0.000435 | 0.65484 | 30 | 8 | 1.370197 | 2.56 | 2.26 | 0 | 1.27 | 2.8146 | 0.216768 | Congo red | 5.48 | 6.86 | 0.55 | 3.05 | 4.4268 | 26.472 | 0.3317007
4.1 | 70.03745 | 0.004145833 | 0.2631111 | 0.4838295 | 2.6578 | 0.000435 | 0.65484 | 30 | 10 | 1.370197 | 2.56 | 2.26 | 0 | 1.27 | 2.8146 | 0.2216015 | Congo red | 5.48 | 6.86 | 0.55 | 3.05 | 4.4268 | 26.472 | 0.3304317
4.1 | 70.03745 | 0.004145833 | 0.2631111 | 0.4838295 | 2.6578 | 0.000435 | 0.65484 | 30 | 2 | 1.225553 | 2.88 | 2.51 | 0 | 1.69 | 3.1962 | 0.07046321 | Methylene blue | 2.44 | 1.84 | 0 | 1.28 | 2.2206 | 10.708 | 4.640299
4.1 | 70.03745 | 0.004145833 | 0.2631111 | 0.4838295 | 2.6578 | 0.000435 | 0.65484 | 30 | 4 | 1.225553 | 2.88 | 2.51 | 0 | 1.69 | 3.1962 | 0.07775354 | Methylene blue | 2.44 | 1.84 | 0 | 1.28 | 2.2206 | 10.708 | 4.879016
4.1 | 70.03745 | 0.004145833 | 0.2631111 | 0.4838295 | 2.6578 | 0.000435 | 0.65484 | 30 | 6 | 1.225553 | 2.88 | 2.51 | 0 | 1.69 | 3.1962 | 0.08606115 | Methylene blue | 2.44 | 1.84 | 0 | 1.28 | 2.2206 | 10.708 | 5.314454
4.1 | 70.03745 | 0.004145833 | 0.2631111 | 0.4838295 | 2.6578 | 0.000435 | 0.65484 | 30 | 8 | 1.225553 | 2.88 | 2.51 | 0 | 1.69 | 3.1962 | 0.1368392 | Methylene blue | 2.44 | 1.84 | 0 | 1.28 | 2.2206 | 10.708 | 6.985475
4.1 | 70.03745 | 0.004145833 | 0.2631111 | 0.4838295 | 2.6578 | 0.000435 | 0.65484 | 30 | 10 | 1.225553 | 2.88 | 2.51 | 0 | 1.69 | 3.1962 | 0.146588 | Methylene blue | 2.44 | 1.84 | 0 | 1.28 | 2.2206 | 10.708 | 7.038523
4.3 | 52.58 | 0.002770833 | 0.3875556 | 0.4025278 | 1156.25 | 0.67 | 2.32 | 20 | 7 | 12.50547 | 2.44 | 1.84 | 0 | 1.28 | 2.2206 | 2.14986 | Malachite green | 2.56 | 2.26 | 0 | 1.27 | 2.8146 | 12.313 | 0.08335386
4.3 | 52.58 | 0.002770833 | 0.3875556 | 0.4025278 | 1156.25 | 0.67 | 2.32 | 20 | 7 | 6.252736 | 2.44 | 1.84 | 0 | 1.28 | 2.2206 | 2.016341 | Malachite green | 2.56 | 2.26 | 0 | 1.27 | 2.8146 | 12.313 | 0.1697648
4.3 | 52.58 | 0.002770833 | 0.3875556 | 0.4025278 | 1156.25 | 0.67 | 2.32 | 20 | 7 | 4.16849 | 2.44 | 1.84 | 0 | 1.28 | 2.2206 | 1.966223 | Malachite green | 2.56 | 2.26 | 0 | 1.27 | 2.8146 | 12.313 | 0.1825883
4.3 | 52.58 | 0.002770833 | 0.3875556 | 0.4025278 | 1156.25 | 0.67 | 2.32 | 20 | 7 | 3.126368 | 2.44 | 1.84 | 0 | 1.28 | 2.2206 | 1.902008 | Malachite green | 2.56 | 2.26 | 0 | 1.27 | 2.8146 | 12.313 | 0.216768
4.3 | 52.58 | 0.002770833 | 0.3875556 | 0.4025278 | 1156.25 | 0.67 | 2.32 | 20 | 7 | 2.501094 | 2.44 | 1.84 | 0 | 1.28 | 2.2206 | 1.856784 | Malachite green | 2.56 | 2.26 | 0 | 1.27 | 2.8146 | 12.313 | 0.2216015
4.3 | 52.58 | 0.002770833 | 0.3875556 | 0.4025278 | 1156.25 | 0.67 | 2.32 | 20 | 7 | 2.084245 | 2.44 | 1.84 | 0 | 1.28 | 2.2206 | 1.684697 | Crystal violet | 2.88 | 2.51 | 0 | 1.69 | 3.1962 | 14.107 | 0.07046321
4.3 | 52.58 | 0.002770833 | 0.3875556 | 0.4025278 | 1156.25 | 0.67 | 2.32 | 20 | 7 | 1.786496 | 2.44 | 1.84 | 0 | 1.28 | 2.2206 | 1.458968 | Crystal violet | 2.88 | 2.51 | 0 | 1.69 | 3.1962 | 14.107 | 0.07775354
4.3 | 52.58 | 0.002770833 | 0.3875556 | 0.4025278 | 1156.25 | 0.67 | 2.32 | 20 | 7 | 5.218989 | 3.03 | 2.28 | 0.46 | 1.21 | 3.5436 | 1.015161 | Crystal violet | 2.88 | 2.51 | 0 | 1.69 | 3.1962 | 14.107 | 0.08606115
4.3 | 52.58 | 0.002770833 | 0.3875556 | 0.4025278 | 1156.25 | 0.67 | 2.32 | 20 | 7 | 2.609494 | 3.03 | 2.28 | 0.46 | 1.21 | 3.5436 | 0.9862793 | Crystal violet | 2.88 | 2.51 | 0 | 1.69 | 3.1962 | 14.107 | 0.1368392
4.3 | 52.58 | 0.002770833 | 0.3875556 | 0.4025278 | 1156.25 | 0.67 | 2.32 | 20 | 7 | 1.739663 | 3.03 | 2.28 | 0.46 | 1.21 | 3.5436 | 0.9511788 | Crystal violet | 2.88 | 2.51 | 0 | 1.69 | 3.1962 | 14.107 | 0.146588
4.3 | 52.58 | 0.002770833 | 0.3875556 | 0.4025278 | 1156.25 | 0.67 | 2.32 | 20 | 7 | 1.304747 | 3.03 | 2.28 | 0.46 | 1.21 | 3.5436 | 0.9189749 | Methylene blue | 2.44 | 1.84 | 0 | 1.28 | 2.2206 | 10.708 | 2.14986
4.3 | 52.58 | 0.002770833 | 0.3875556 | 0.4025278 | 1156.25 | 0.67 | 2.32 | 20 | 7 | 1.043798 | 3.03 | 2.28 | 0.46 | 1.21 | 3.5436 | 0.8847264 | Methylene blue | 2.44 | 1.84 | 0 | 1.28 | 2.2206 | 10.708 | 2.016341
4.3 | 52.58 | 0.002770833 | 0.3875556 | 0.4025278 | 1156.25 | 0.67 | 2.32 | 20 | 7 | 0.8698315 | 3.03 | 2.28 | 0.46 | 1.21 | 3.5436 | 0.8282418 | Methylene blue | 2.44 | 1.84 | 0 | 1.28 | 2.2206 | 10.708 | 1.966223
4.3 | 52.58 | 0.002770833 | 0.3875556 | 0.4025278 | 1156.25 | 0.67 | 2.32 | 20 | 7 | 0.7455698 | 3.03 | 2.28 | 0.46 | 1.21 | 3.5436 | 0.7396386 | Methylene blue | 2.44 | 1.84 | 0 | 1.28 | 2.2206 | 10.708 | 1.902008
6.7 | 74.4 | 0 | 0.4253286 | 0.4496602 | 1034 | 0.636 | 2.461 | 25 | 2 | 1.043798 | 3.03 | 2.28 | 0.46 | 1.21 | 3.5436 | 0.4672369 | Methylene blue | 2.44 | 1.84 | 0 | 1.28 | 2.2206 | 10.708 | 1.856784
6.7 | 74.4 | 0 | 0.4253286 | 0.4496602 | 1034 | 0.636 | 2.461 | 25 | 4 | 1.043798 | 3.03 | 2.28 | 0.46 | 1.21 | 3.5436 | 0.5611938 | Methylene blue | 2.44 | 1.84 | 0 | 1.28 | 2.2206 | 10.708 | 1.684697
6.7 | 74.4 | 0 | 0.4253286 | 0.4496602 | 1034 | 0.636 | 2.461 | 25 | 6 | 1.043798 | 3.03 | 2.28 | 0.46 | 1.21 | 3.5436 | 0.5697933 | Methylene blue | 2.44 | 1.84 | 0 | 1.28 | 2.2206 | 10.708 | 1.458968
6.7 | 74.4 | 0 | 0.4253286 | 0.4496602 | 1034 | 0.636 | 2.461 | 25 | 8 | 1.043798 | 3.03 | 2.28 | 0.46 | 1.21 | 3.5436 | 0.5439949 | Rhodamine B | 3.03 | 2.28 | 0.46 | 1.21 | 3.5436 | 15.592 | 1.015161
6.7 | 74.4 | 0 | 0.4253286 | 0.4496602 | 1034 | 0.636 | 2.461 | 25 | 10 | 1.043798 | 3.03 | 2.28 | 0.46 | 1.21 | 3.5436 | 0.540173 | Rhodamine B | 3.03 | 2.28 | 0.46 | 1.21 | 3.5436 | 15.592 | 0.9862793
6.7 | 74.4 | 0 | 0.4253286 | 0.4496602 | 1034 | 0.636 | 2.461 | 25 | 12 | 1.043798 | 3.03 | 2.28 | 0.46 | 1.21 | 3.5436 | 0.5092786 | Rhodamine B | 3.03 | 2.28 | 0.46 | 1.21 | 3.5436 | 15.592 | 0.9511788
6.7 | 74.4 | 0 | 0.4253286 | 0.4496602 | 1034 | 0.636 | 2.461 | 25 | 6 | 2.153115 | 2.44 | 1.84 | 0 | 1.28 | 2.206 | 1.713312 | Rhodamine B | 3.03 | 2.28 | 0.46 | 1.21 | 3.5436 | 15.592 | 0.9189749
6.7 | 74.4 | 0 | 0.4253286 | 0.4496602 | 1034 | 0.636 | 2.461 | 25 | 7 | 2.153115 | 2.44 | 1.84 | 0 | 1.28 | 2.206 | 1.705007 | Rhodamine B | 3.03 | 2.28 | 0.46 | 1.21 | 3.5436 | 15.592 | 0.8847264
6.7 | 74.4 | 0 | 0.4253286 | 0.4496602 | 1034 | 0.636 | 2.461 | 25 | 8 | 2.153115 | 2.44 | 1.84 | 0 | 1.28 | 2.206 | 1.705007 | Rhodamine B | 3.03 | 2.28 | 0.46 | 1.21 | 3.5436 | 15.592 | 0.8282418
6.7 | 74.4 | 0 | 0.4253286 | 0.4496602 | 1034 | 0.636 | 2.461 | 25 | 9 | 2.153115 | 2.44 | 1.84 | 0 | 1.28 | 2.206 | 1.685074 | Rhodamine B | 3.03 | 2.28 | 0.46 | 1.21 | 3.5436 | 15.592 | 0.7396386
6.7 | 74.4 | 0 | 0.4253286 | 0.4496602 | 1034 | 0.636 | 2.461 | 25 | 10 | 2.153115 | 2.44 | 1.84 | 0 | 1.28 | 2.2206 | 1.685074 | Malachite green | 2.56 | 2.26 | 0 | 1.27 | 2.8146 | 12.313 | 11.44455
6.7 | 74.4 | 0 | 0.4253286 | 0.4496602 | 1034 | 0.636 | 2.461 | 25 | 11 | 2.153115 | 2.44 | 1.84 | 0 | 1.28 | 2.2206 | 1.696701 | Malachite green | 2.56 | 2.26 | 0 | 1.27 | 2.8146 | 12.313 | 11.24671
6.7 | 74.4 | 0 | 0.4253286 | 0.4496602 | 1034 | 0.636 | 2.461 | 25 | 7 | 0.5218989 | 3.03 | 2.28 | 0.46 | 1.21 | 3.5436 | 0.517911 | Malachite green | 2.56 | 2.26 | 0 | 1.27 | 2.8146 | 12.313 | 11.15361
6.7 | 74.4 | 0 | 0.4253286 | 0.4496602 | 1034 | 0.636 | 2.461 | 25 | 7 | 1.043798 | 3.03 | 2.28 | 0.46 | 1.21 | 3.5436 | 0.5747804 | Malachite green | 2.56 | 2.26 | 0 | 1.27 | 2.8146 | 12.313 | 10.81612
6.7 | 74.4 | 0 | 0.4253286 | 0.4496602 | 1034 | 0.636 | 2.461 | 25 | 7 | 2.087596 | 3.03 | 2.28 | 0.46 | 1.21 | 3.5436 | 0.6356926 | Malachite green | 2.56 | 2.26 | 0 | 1.27 | 2.8146 | 12.313 | 10.69127
6.7 | 74.4 | 0 | 0.4253286 | 0.4496602 | 1034 | 0.636 | 2.461 | 25 | 7 | 2.609494 | 3.03 | 2.28 | 0.46 | 1.21 | 3.5436 | 0.6356926 | Malachite green | 2.56 | 2.26 | 0 | 1.27 | 2.8146 | 12.313 | 9.46085
6.7 | 74.4 | 0 | 0.4253286 | 0.4496602 | 1034 | 0.636 | 2.461 | 25 | 7 | 1.43541 | 2.44 | 1.84 | 0 | 1.28 | 2.206 | 1.433656 | Malachite green | 2.56 | 2.26 | 0 | 1.27 | 2.8146 | 12.313 | 8.121454
6.7 | 74.4 | 0 | 0.4253286 | 0.4496602 | 1034 | 0.636 | 2.461 | 25 | 7 | 2.87082 | 2.44 | 1.84 | 0 | 1.28 | 2.206 | 1.768384 | Rhodamine B | 3.03 | 2.28 | 0.46 | 1.21 | 3.5436 | 15.592 | 0.4672369
6.7 | 74.4 | 0 | 0.4253286 | 0.4496602 | 1034 | 0.636 | 2.461 | 25 | 7 | 5.741641 | 2.44 | 1.84 | 0 | 1.28 | 2.206 | 2.047899 | Rhodamine B | 3.03 | 2.28 | 0.46 | 1.21 | 3.5436 | 15.592 | 0.5611938
6.7 | 74.4 | 0 | 0.4253286 | 0.4496602 | 1034 | 0.636 | 2.461 | 25 | 7 | 7.177051 | 2.44 | 1.84 | 0 | 1.28 | 2.206 | 2.102249 | Rhodamine B | 3.03 | 2.28 | 0.46 | 1.21 | 3.5436 | 15.592 | 0.5697933
3.7 | 70.03745 | 0.004145833 | 0.2631111 | 0.4838295 | 2.6578 | 0.000435 | 0.65484 | 30 | 7 | 0.1563184 | 2.44 | 1.84 | 0 | 1.28 | 2.2206 | 0.1709196 | Rhodamine B | 3.03 | 2.28 | 0.46 | 1.21 | 3.5436 | 15.592 | 0.5439949
3.7 | 70.03745 | 0.004145833 | 0.2631111 | 0.4838295 | 2.6578 | 0.000435 | 0.65484 | 30 | 7 | 0.01563184 | 2.44 | 1.84 | 0 | 1.28 | 2.2206 | 0.123615 | Rhodamine B | 3.03 | 2.28 | 0.46 | 1.21 | 3.5436 | 15.592 | 0.540173
3.7 | 70.03745 | 0.004145833 | 0.2631111 | 0.4838295 | 2.6578 | 0.000435 | 0.65484 | 30 | 7 | 0.007815919 | 2.44 | 1.84 | 0 | 1.28 | 2.2206 | 0.06653564 | Rhodamine B | 3.03 | 2.28 | 0.46 | 1.21 | 3.5436 | 15.592 | 0.5092786
3.7 | 70.03745 | 0.004145833 | 0.2631111 | 0.4838295 | 2.6578 | 0.000435 | 0.65484 | 30 | 7 | 0.005210613 | 2.44 | 1.84 | 0 | 1.28 | 2.2206 | 0.04448875 | Congo red | 2.44 | 1.84 | 0 | 1.28 | 2.206 | 10.708 | 1.713312
3.7 | 70.03745 | 0.004145833 | 0.2631111 | 0.4838295 | 2.6578 | 0.000435 | 0.65484 | 30 | 7 | 0.003126368 | 2.44 | 1.84 | 0 | 1.28 | 2.2206 | 0.02593794 | Congo red | 2.44 | 1.84 | 0 | 1.28 | 2.206 | 10.708 | 1.705007
3.7 | 70.03745 | 0.004145833 | 0.2631111 | 0.4838295 | 2.6578 | 0.000435 | 0.65484 | 30 | 7 | 0.07177051 | 2.44 | 1.84 | 0 | 1.28 | 2.206 | 0.01520386 | Congo red | 2.44 | 1.84 | 0 | 1.28 | 2.206 | 10.708 | 1.705007
3.7 | 70.03745 | 0.004145833 | 0.2631111 | 0.4838295 | 2.6578 | 0.000435 | 0.65484 | 30 | 7 | 0.007177051 | 2.44 | 1.84 | 0 | 1.28 | 2.206 | 0.04978752 | Congo red | 2.44 | 1.84 | 0 | 1.28 | 2.206 | 10.708 | 1.685074
3.7 | 70.03745 | 0.004145833 | 0.2631111 | 0.4838295 | 2.6578 | 0.000435 | 0.65484 | 30 | 7 | 0.003588525 | 2.44 | 1.84 | 0 | 1.28 | 2.206 | 0.03436508 | Congo red | 2.44 | 1.84 | 0 | 1.28 | 2.2206 | 10.708 | 1.685074
3.7 | 70.03745 | 0.004145833 | 0.2631111 | 0.4838295 | 2.6578 | 0.000435 | 0.65484 | 30 | 7 | 0.00239235 | 2.44 | 1.84 | 0 | 1.28 | 2.206 | 0.02354934 | Congo red | 2.44 | 1.84 | 0 | 1.28 | 2.2206 | 10.708 | 1.696701
3.7 | 70.03745 | 0.004145833 | 0.2631111 | 0.4838295 | 2.6578 | 0.000435 | 0.65484 | 30 | 7 | 0.00143541 | 2.44 | 1.84 | 0 | 1.28 | 2.206 | 0.01356816 | Rhodamine B | 3.03 | 2.28 | 0.46 | 1.21 | 3.5436 | 15.592 | 0.517911
12.31 | 91.33807 | 6.944444e-05 | 0.08888889 | 0.1351423 | 136.2 | 0.084 | 2.57 | 25 | 2 | 0.04029009 | 2.97 | 4.09 | 0.06 | 2.13 | 2.8852 | 0.1422809 | Rhodamine B | 3.03 | 2.28 | 0.46 | 1.21 | 3.5436 | 15.592 | 0.5747804
12.31 | 91.33807 | 6.944444e-05 | 0.08888889 | 0.1351423 | 136.2 | 0.084 | 2.57 | 25 | 4 | 0.04029009 | 2.97 | 4.09 | 0.06 | 2.13 | 2.8852 | 0.1405402 | Rhodamine B | 3.03 | 2.28 | 0.46 | 1.21 | 3.5436 | 15.592 | 0.6356926
12.31 | 91.33807 | 6.944444e-05 | 0.08888889 | 0.1351423 | 136.2 | 0.084 | 2.57 | 25 | 6 | 0.04029009 | 2.97 | 4.09 | 0.06 | 2.13 | 2.8852 | 0.1360144 | Rhodamine B | 3.03 | 2.28 | 0.46 | 1.21 | 3.5436 | 15.592 | 0.6356926
12.31 | 91.33807 | 6.944444e-05 | 0.08888889 | 0.1351423 | 136.2 | 0.084 | 2.57 | 25 | 8 | 0.04029009 | 2.97 | 4.09 | 0.06 | 2.13 | 2.8852 | 0.1303281 | Congo red | 5.48 | 6.86 | 0.55 | 3.05 | 4.4268 | 26.472 | 1.433656
12.31 | 91.33807 | 6.944444e-05 | 0.08888889 | 0.1351423 | 136.2 | 0.084 | 2.57 | 25 | 2 | 0.02554278 | 4.08 | 5.99 | 0 | 3.77 | 5.2663 | 0.1136712 | Congo red | 5.48 | 6.86 | 0.55 | 3.05 | 4.4268 | 26.472 | 1.768384
12.31 | 91.33807 | 6.944444e-05 | 0.08888889 | 0.1351423 | 136.2 | 0.084 | 2.57 | 25 | 4 | 0.02554278 | 4.08 | 5.99 | 0 | 3.77 | 5.2663 | 0.1107284 | Congo red | 5.48 | 6.86 | 0.55 | 3.05 | 4.4268 | 26.472 | 2.047899
12.31 | 91.33807 | 6.944444e-05 | 0.08888889 | 0.1351423 | 136.2 | 0.084 | 2.57 | 25 | 6 | 0.02554278 | 4.08 | 5.99 | 0 | 3.77 | 5.2663 | 0.1096984 | Congo red | 5.48 | 6.86 | 0.55 | 3.05 | 4.4268 | 26.472 | 2.102249
12.31 | 91.33807 | 6.944444e-05 | 0.08888889 | 0.1351423 | 136.2 | 0.084 | 2.57 | 25 | 8 | 0.02554278 | 4.08 | 5.99 | 0 | 3.77 | 5.2663 | 0.1089627 | Methylene blue | 2.44 | 1.84 | 0 | 1.28 | 2.2206 | 10.708 | 0.1709196
12.31 | 91.33807 | 6.944444e-05 | 0.08888889 | 0.1351423 | 120.6 | 0.076 | 2.53 | 25 | 2 | 0.04029009 | 2.97 | 4.09 | 0.06 | 2.13 | 2.8852 | 0.1889835 | Methylene blue | 2.44 | 1.84 | 0 | 1.28 | 2.2206 | 10.708 | 0.123615
12.31 | 91.33807 | 6.944444e-05 | 0.08888889 | 0.1351423 | 120.6 | 0.076 | 2.53 | 25 | 4 | 0.04029009 | 2.97 | 4.09 | 0.06 | 2.13 | 2.8852 | 0.1827088 | Methylene blue | 2.44 | 1.84 | 0 | 1.28 | 2.2206 | 10.708 | 0.06653564
12.31 | 91.33807 | 6.944444e-05 | 0.08888889 | 0.1351423 | 120.6 | 0.076 | 2.53 | 25 | 6 | 0.04029009 | 2.97 | 4.09 | 0.06 | 2.13 | 2.8852 | 0.1832898 | Methylene blue | 2.44 | 1.84 | 0 | 1.28 | 2.2206 | 10.708 | 0.04448875
12.31 | 91.33807 | 6.944444e-05 | 0.08888889 | 0.1351423 | 120.6 | 0.076 | 2.53 | 25 | 8 | 0.04029009 | 2.97 | 4.09 | 0.06 | 2.13 | 2.8852 | 0.1850327 | Methylene blue | 2.44 | 1.84 | 0 | 1.28 | 2.2206 | 10.708 | 0.02593794
12.31 | 91.33807 | 6.944444e-05 | 0.08888889 | 0.1351423 | 120.6 | 0.076 | 2.53 | 25 | 2 | 0.02554278 | 4.08 | 5.99 | 0 | 3.77 | 5.2663 | 0.1411735 | Congo red | 5.48 | 6.86 | 0.55 | 3.05 | 4.4268 | 26.472 | 0.01520386
12.31 | 91.33807 | 6.944444e-05 | 0.08888889 | 0.1351423 | 120.6 | 0.076 | 2.53 | 25 | 4 | 0.02554278 | 4.08 | 5.99 | 0 | 3.77 | 5.2663 | 0.1397002 | Congo red | 5.48 | 6.86 | 0.55 | 3.05 | 4.4268 | 26.472 | 0.04978752
12.31 | 91.33807 | 6.944444e-05 | 0.08888889 | 0.1351423 | 120.6 | 0.076 | 2.53 | 25 | 6 | 0.02554278 | 4.08 | 5.99 | 0 | 3.77 | 5.2663 | 0.1383005 | Congo red | 5.48 | 6.86 | 0.55 | 3.05 | 4.4268 | 26.472 | 0.03436508
12.31 | 91.33807 | 6.944444e-05 | 0.08888889 | 0.1351423 | 120.6 | 0.076 | 2.53 | 25 | 8 | 0.02554278 | 4.08 | 5.99 | 0 | 3.77 | 5.2663 | 0.1393319 | Congo red | 5.48 | 6.86 | 0.55 | 3.05 | 4.4268 | 26.472 | 0.02354934
12.31 | 91.33807 | 6.944444e-05 | 0.08888889 | 0.1351423 | 120.6 | 0.076 | 2.53 | 15 | 7 | 0 | 2.97 | 4.09 | 0.06 | 2.13 | 2.8852 | 0 | Congo red | 5.48 | 6.86 | 0.55 | 3.05 | 4.4268 | 26.472 | 0.01356816
12.31 | 91.33807 | 6.944444e-05 | 0.08888889 | 0.1351423 | 120.6 | 0.076 | 2.53 | 15 | 7 | 0.005036261 | 2.97 | 4.09 | 0.06 | 2.13 | 2.8852 | 0.06049531 | Food Red 17 | 2.97 | 4.09 | 0.06 | 2.13 | 2.8852 | 16.101 | 0.1422809
12.31 | 91.33807 | 6.944444e-05 | 0.08888889 | 0.1351423 | 120.6 | 0.076 | 2.53 | 15 | 7 | 0.01007252 | 2.97 | 4.09 | 0.06 | 2.13 | 2.8852 | 0.1164874 | Food Red 17 | 2.97 | 4.09 | 0.06 | 2.13 | 2.8852 | 16.101 | 0.1405402
12.31 | 91.33807 | 6.944444e-05 | 0.08888889 | 0.1351423 | 120.6 | 0.076 | 2.53 | 15 | 7 | 0.02014504 | 2.97 | 4.09 | 0.06 | 2.13 | 2.8852 | 0.222556 | Food Red 17 | 2.97 | 4.09 | 0.06 | 2.13 | 2.8852 | 16.101 | 0.1360144
12.31 | 91.33807 | 6.944444e-05 | 0.08888889 | 0.1351423 | 120.6 | 0.076 | 2.53 | 15 | 7 | 0.04029009 | 2.97 | 4.09 | 0.06 | 2.13 | 2.8852 | 0.2541978 | Food Red 17 | 2.97 | 4.09 | 0.06 | 2.13 | 2.8852 | 16.101 | 0.1303281
12.31 | 91.33807 | 6.944444e-05 | 0.08888889 | 0.1351423 | 120.6 | 0.076 | 2.53 | 25 | 7 | 0 | 2.97 | 4.09 | 0.06 | 2.13 | 2.8852 | 0 | Acid Blue 9 | 4.08 | 5.99 | 0 | 3.77 | 5.2663 | 25.564 | 0.1136712
12.31 | 91.33807 | 6.944444e-05 | 0.08888889 | 0.1351423 | 120.6 | 0.076 | 2.53 | 25 | 7 | 0.005036261 | 2.97 | 4.09 | 0.06 | 2.13 | 2.8852 | 0.05636811 | Acid Blue 9 | 4.08 | 5.99 | 0 | 3.77 | 5.2663 | 25.564 | 0.1107284
12.31 | 91.33807 | 6.944444e-05 | 0.08888889 | 0.1351423 | 120.6 | 0.076 | 2.53 | 25 | 7 | 0.01007252 | 2.97 | 4.09 | 0.06 | 2.13 | 2.8852 | 0.1104342 | Acid Blue 9 | 4.08 | 5.99 | 0 | 3.77 | 5.2663 | 25.564 | 0.1096984
12.31 | 91.33807 | 6.944444e-05 | 0.08888889 | 0.1351423 | 120.6 | 0.076 | 2.53 | 25 | 7 | 0.02014504 | 2.97 | 4.09 | 0.06 | 2.13 | 2.8852 | 0.2096242 | Acid Blue 9 | 4.08 | 5.99 | 0 | 3.77 | 5.2663 | 25.564 | 0.1089627
12.31 | 91.33807 | 6.944444e-05 | 0.08888889 | 0.1351423 | 120.6 | 0.076 | 2.53 | 25 | 7 | 0.04029009 | 2.97 | 4.09 | 0.06 | 2.13 | 2.8852 | 0.2387896 | Food Red 17 | 2.97 | 4.09 | 0.06 | 2.13 | 2.8852 | 16.101 | 0.1889835
4.1 | 70.03745 | 0.004145833 | 0.2631111 | 0.4838295 | 120.6 | 0.076 | 2.53 | 35 | 7 | 0 | 2.97 | 4.09 | 0.06 | 2.13 | 2.8852 | 0 | Food Red 17 | 2.97 | 4.09 | 0.06 | 2.13 | 2.8852 | 16.101 | 0.1827088
4.1 | 70.03745 | 0.004145833 | 0.2631111 | 0.4838295 | 120.6 | 0.076 | 2.53 | 35 | 7 | 0.005036261 | 2.97 | 4.09 | 0.06 | 2.13 | 2.8852 | 0.0463253 | Food Red 17 | 2.97 | 4.09 | 0.06 | 2.13 | 2.8852 | 16.101 | 0.1832898
4.1 | 70.03745 | 0.004145833 | 0.2631111 | 0.4838295 | 120.6 | 0.076 | 2.53 | 35 | 7 | 0.01007252 | 2.97 | 4.09 | 0.06 | 2.13 | 2.8852 | 0.1016296 | Food Red 17 | 2.97 | 4.09 | 0.06 | 2.13 | 2.8852 | 16.101 | 0.1850327
4.1 | 70.03745 | 0.004145833 | 0.2631111 | 0.4838295 | 120.6 | 0.076 | 2.53 | 35 | 7 | 0.02014504 | 2.97 | 4.09 | 0.06 | 2.13 | 2.8852 | 0.1982056 | Acid Blue 9 | 4.08 | 5.99 | 0 | 3.77 | 5.2663 | 25.564 | 0.1411735
4.1 | 70.03745 | 0.004145833 | 0.2631111 | 0.4838295 | 120.6 | 0.076 | 2.53 | 35 | 7 | 0.04029009 | 2.97 | 4.09 | 0.06 | 2.13 | 2.8852 | 0.2279214 | Acid Blue 9 | 4.08 | 5.99 | 0 | 3.77 | 5.2663 | 25.564 | 0.1397002
8.97 | 94.04082 | 0.002152778 | 0.1066667 | 0.1475 | 120.6 | 0.076 | 2.53 | 45 | 7 | 0 | 2.97 | 4.09 | 0.06 | 2.13 | 2.8852 | 0 | Acid Blue 9 | 4.08 | 5.99 | 0 | 3.77 | 5.2663 | 25.564 | 0.1383005
8.97 | 94.04082 | 0.002152778 | 0.1066667 | 0.1475 | 120.6 | 0.076 | 2.53 | 45 | 7 | 0.005036261 | 2.97 | 4.09 | 0.06 | 2.13 | 2.8852 | 0.0408224 | Acid Blue 9 | 4.08 | 5.99 | 0 | 3.77 | 5.2663 | 25.564 | 0.1393319
8.97 | 94.04082 | 0.002152778 | 0.1066667 | 0.1475 | 120.6 | 0.076 | 2.53 | 45 | 7 | 0.01007252 | 2.97 | 4.09 | 0.06 | 2.13 | 2.8852 | 0.09089889 | Food Red 17 | 2.97 | 4.09 | 0.06 | 2.13 | 2.8852 | 16.101 | 0
8.97 | 94.04082 | 0.002152778 | 0.1066667 | 0.1475 | 120.6 | 0.076 | 2.53 | 45 | 7 | 0.02014504 | 2.97 | 4.09 | 0.06 | 2.13 | 2.8852 | 0.1719293 | Food Red 17 | 2.97 | 4.09 | 0.06 | 2.13 | 2.8852 | 16.101 | 0.06049531
8.97 | 94.04082 | 0.002152778 | 0.1066667 | 0.1475 | 120.6 | 0.076 | 2.53 | 45 | 7 | 0.04029009 | 2.97 | 4.09 | 0.06 | 2.13 | 2.8852 | 0.2151271 | Food Red 17 | 2.97 | 4.09 | 0.06 | 2.13 | 2.8852 | 16.101 | 0.1164874
12.31 | 91.33807 | 6.944444e-05 | 0.08888889 | 0.1351423 | 120.6 | 0.076 | 2.53 | 15 | 7 | 0 | 4.08 | 5.99 | 0 | 3.77 | 5.2663 | 0 | Food Red 17 | 2.97 | 4.09 | 0.06 | 2.13 | 2.8852 | 16.101 | 0.222556
12.31 | 91.33807 | 6.944444e-05 | 0.08888889 | 0.1351423 | 120.6 | 0.076 | 2.53 | 15 | 7 | 0.003192848 | 4.08 | 5.99 | 0 | 3.77 | 5.2663 | 0.05721126 | Food Red 17 | 2.97 | 4.09 | 0.06 | 2.13 | 2.8852 | 16.101 | 0.2541978
12.31 | 91.33807 | 6.944444e-05 | 0.08888889 | 0.1351423 | 120.6 | 0.076 | 2.53 | 15 | 7 | 0.006385696 | 4.08 | 5.99 | 0 | 3.77 | 5.2663 | 0.08931504 | Food Red 17 | 2.97 | 4.09 | 0.06 | 2.13 | 2.8852 | 16.101 | 0
12.31 | 91.33807 | 6.944444e-05 | 0.08888889 | 0.1351423 | 120.6 | 0.076 | 2.53 | 15 | 7 | 0.01277139 | 4.08 | 5.99 | 0 | 3.77 | 5.2663 | 0.1415709 | Food Red 17 | 2.97 | 4.09 | 0.06 | 2.13 | 2.8852 | 16.101 | 0.05636811
12.31 | 91.33807 | 6.944444e-05 | 0.08888889 | 0.1351423 | 120.6 | 0.076 | 2.53 | 15 | 7 | 0.02554278 | 4.08 | 5.99 | 0 | 3.77 | 5.2663 | 0.1732385 | Food Red 17 | 2.97 | 4.09 | 0.06 | 2.13 | 2.8852 | 16.101 | 0.1104342
12.31 | 91.33807 | 6.944444e-05 | 0.08888889 | 0.1351423 | 120.6 | 0.076 | 2.53 | 25 | 7 | 0 | 4.08 | 5.99 | 0 | 3.77 | 5.2663 | 0 | Food Red 17 | 2.97 | 4.09 | 0.06 | 2.13 | 2.8852 | 16.101 | 0.2096242
12.31 | 91.33807 | 6.944444e-05 | 0.08888889 | 0.1351423 | 120.6 | 0.076 | 2.53 | 25 | 7 | 0.003192848 | 4.08 | 5.99 | 0 | 3.77 | 5.2663 | 0.05040667 | Food Red 17 | 2.97 | 4.09 | 0.06 | 2.13 | 2.8852 | 16.101 | 0.2387896
12.31 | 91.33807 | 6.944444e-05 | 0.08888889 | 0.1351423 | 120.6 | 0.076 | 2.53 | 25 | 7 | 0.006385696 | 4.08 | 5.99 | 0 | 3.77 | 5.2663 | 0.08678512 | Food Red 17 | 2.97 | 4.09 | 0.06 | 2.13 | 2.8852 | 16.101 | 0
12.31 | 91.33807 | 6.944444e-05 | 0.08888889 | 0.1351423 | 120.6 | 0.076 | 2.53 | 25 | 7 | 0.01277139 | 4.08 | 5.99 | 0 | 3.77 | 5.2663 | 0.1372962 | Food Red 17 | 2.97 | 4.09 | 0.06 | 2.13 | 2.8852 | 16.101 | 0.0463253
12.31 | 91.33807 | 6.944444e-05 | 0.08888889 | 0.1351423 | 120.6 | 0.076 | 2.53 | 25 | 7 | 0.02554278 | 4.08 | 5.99 | 0 | 3.77 | 5.2663 | 0.1642529 | Food Red 17 | 2.97 | 4.09 | 0.06 | 2.13 | 2.8852 | 16.101 | 0.1016296
4.1 | 70.03745 | 0.004145833 | 0.2631111 | 0.4838295 | 120.6 | 0.076 | 2.53 | 35 | 7 | 0 | 4.08 | 5.99 | 0 | 3.77 | 5.2663 | 0 | Food Red 17 | 2.97 | 4.09 | 0.06 | 2.13 | 2.8852 | 16.101 | 0.1982056
4.1 | 70.03745 | 0.004145833 | 0.2631111 | 0.4838295 | 120.6 | 0.076 | 2.53 | 35 | 7 | 0.003192848 | 4.08 | 5.99 | 0 | 3.77 | 5.2663 | 0.04569579 | Food Red 17 | 2.97 | 4.09 | 0.06 | 2.13 | 2.8852 | 16.101 | 0.2279214
4.1 | 70.03745 | 0.004145833 | 0.2631111 | 0.4838295 | 120.6 | 0.076 | 2.53 | 35 | 7 | 0.006385696 | 4.08 | 5.99 | 0 | 3.77 | 5.2663 | 0.07945709 | Food Red 17 | 2.97 | 4.09 | 0.06 | 2.13 | 2.8852 | 16.101 | 0
4.1 | 70.03745 | 0.004145833 | 0.2631111 | 0.4838295 | 120.6 | 0.076 | 2.53 | 35 | 7 | 0.01277139 | 4.08 | 5.99 | 0 | 3.77 | 5.2663 | 0.1265659 | Food Red 17 | 2.97 | 4.09 | 0.06 | 2.13 | 2.8852 | 16.101 | 0.0408224
4.1 | 70.03745 | 0.004145833 | 0.2631111 | 0.4838295 | 120.6 | 0.076 | 2.53 | 35 | 7 | 0.02554278 | 4.08 | 5.99 | 0 | 3.77 | 5.2663 | 0.1531736 | Food Red 17 | 2.97 | 4.09 | 0.06 | 2.13 | 2.8852 | 16.101 | 0.09089889
8.97 | 94.04082 | 0.002152778 | 0.1066667 | 0.1475 | 120.6 | 0.076 | 2.53 | 45 | 7 | 0 | 4.08 | 5.99 | 0 | 3.77 | 5.2663 | 0 | Food Red 17 | 2.97 | 4.09 | 0.06 | 2.13 | 2.8852 | 16.101 | 0.1719293
8.97 | 94.04082 | 0.002152778 | 0.1066667 | 0.1475 | 120.6 | 0.076 | 2.53 | 45 | 7 | 0.003192848 | 4.08 | 5.99 | 0 | 3.77 | 5.2663 | 0.03627402 | Food Red 17 | 2.97 | 4.09 | 0.06 | 2.13 | 2.8852 | 16.101 | 0.2151271
8.97 | 94.04082 | 0.002152778 | 0.1066667 | 0.1475 | 120.6 | 0.076 | 2.53 | 45 | 7 | 0.006385696 | 4.08 | 5.99 | 0 | 3.77 | 5.2663 | 0.07308867 | Acid Blue 9 | 4.08 | 5.99 | 0 | 3.77 | 5.2663 | 25.564 | 0
8.97 | 94.04082 | 0.002152778 | 0.1066667 | 0.1475 | 120.6 | 0.076 | 2.53 | 45 | 7 | 0.01277139 | 4.08 | 5.99 | 0 | 3.77 | 5.2663 | 0.1201975 | Acid Blue9 | 4.08 | 5.99 | 0 | 3.77 | 5.2663 | 25.564 | 0.05721126
8.97 | 94.04082 | 0.002152778 | 0.1066667 | 0.1475 | 120.6 | 0.076 | 2.53 | 45 | 7 | 0.02554278 | 4.08 | 5.99 | 0 | 3.77 | 5.2663 | 0.1462818 | Acid Blue 9 | 4.08 | 5.99 | 0 | 3.77 | 5.2663 | 25.564 | 0.08931504
4.1 | 66.2379 | 0.0004166667 | 0.7111111 | 0.7791667 | 9.123 | 0.026 | 11.507 | 25 | 3 | 0.416849 | 2.44 | 1.84 | 0 | 1.28 | 2.2206 | 0.04875771 | Acid Blue 9 | 4.08 | 5.99 | 0 | 3.77 | 5.2663 | 25.564 | 0.1415709
4.1 | 66.2379 | 0.0004166667 | 0.7111111 | 0.7791667 | 9.123 | 0.026 | 11.507 | 25 | 4 | 0.416849 | 2.44 | 1.84 | 0 | 1.28 | 2.2206 | 0.04677421 | Acid Blue 9 | 4.08 | 5.99 | 0 | 3.77 | 5.2663 | 25.564 | 0.1732385
4.1 | 66.2379 | 0.0004166667 | 0.7111111 | 0.7791667 | 9.123 | 0.026 | 11.507 | 25 | 5 | 0.416849 | 2.44 | 1.84 | 0 | 1.28 | 2.2206 | 0.04771375 | Acid Blue 9 | 4.08 | 5.99 | 0 | 3.77 | 5.2663 | 25.564 | 0
4.1 | 66.2379 | 0.0004166667 | 0.7111111 | 0.7791667 | 9.123 | 0.026 | 11.507 | 25 | 6 | 0.416849 | 2.44 | 1.84 | 0 | 1.28 | 2.2206 | 0.04823573 | Acid Blue 9 | 4.08 | 5.99 | 0 | 3.77 | 5.2663 | 25.564 | 0.05040667
4.1 | 66.2379 | 0.0004166667 | 0.7111111 | 0.7791667 | 9.123 | 0.026 | 11.507 | 25 | 7 | 0.416849 | 2.44 | 1.84 | 0 | 1.28 | 2.2206 | 0.04520828 | Acid Blue 9 | 4.08 | 5.99 | 0 | 3.77 | 5.2663 | 25.564 | 0.08678512
4.1 | 66.2379 | 0.0004166667 | 0.7111111 | 0.7791667 | 9.123 | 0.026 | 11.507 | 25 | 8 | 0.416849 | 2.44 | 1.84 | 0 | 1.28 | 2.2206 | 0.04416432 | Acid Blue 9 | 4.08 | 5.99 | 0 | 3.77 | 5.2663 | 25.564 | 0.1372962
4.1 | 66.2379 | 0.0004166667 | 0.7111111 | 0.7791667 | 9.123 | 0.026 | 11.507 | 25 | 9 | 0.416849 | 2.44 | 1.84 | 0 | 1.28 | 2.2206 | 0.04677421 | Acid Blue 9 | 4.08 | 5.99 | 0 | 3.77 | 5.2663 | 25.564 | 0.1642529
4.1 | 66.2379 | 0.0004166667 | 0.7111111 | 0.7791667 | 9.123 | 0.026 | 11.507 | 25 | 10 | 0.416849 | 2.44 | 1.84 | 0 | 1.28 | 2.2206 | 0.04771375 | Acid Blue 9 | 4.08 | 5.99 | 0 | 3.77 | 5.2663 | 25.564 | 0
4.2 | 73.88405 | 0.0001388889 | 0.5511111 | 0.5919444 | 21.772 | 0.033 | 6.143 | 25 | 3 | 0.416849 | 2.44 | 1.84 | 0 | 1.28 | 2.2206 | 0.07130704 | Acid Blue 9 | 4.08 | 5.99 | 0 | 3.77 | 5.2663 | 25.564 | 0.04569579
4.2 | 73.88405 | 0.0001388889 | 0.5511111 | 0.5919444 | 21.772 | 0.033 | 6.143 | 25 | 4 | 0.416849 | 2.44 | 1.84 | 0 | 1.28 | 2.2206 | 0.06514772 | Acid Blue 9 | 4.08 | 5.99 | 0 | 3.77 | 5.2663 | 25.564 | 0.07945709
4.2 | 73.88405 | 0.0001388889 | 0.5511111 | 0.5919444 | 21.772 | 0.033 | 6.143 | 25 | 5 | 0.416849 | 2.44 | 1.84 | 0 | 1.28 | 2.2206 | 0.0739169 | Acid Blue 9 | 4.08 | 5.99 | 0 | 3.77 | 5.2663 | 25.564 | 0.1265659
4.2 | 73.88405 | 0.0001388889 | 0.5511111 | 0.5919444 | 21.772 | 0.033 | 6.143 | 25 | 6 | 0.416849 | 2.44 | 1.84 | 0 | 1.28 | 2.2206 | 0.06974111 | Acid Blue 9 | 4.08 | 5.99 | 0 | 3.77 | 5.2663 | 25.564 | 0.1531736
4.2 | 73.88405 | 0.0001388889 | 0.5511111 | 0.5919444 | 21.772 | 0.033 | 6.143 | 25 | 7 | 0.416849 | 2.44 | 1.84 | 0 | 1.28 | 2.2206 | 0.07026308 | Acid Blue 9 | 4.08 | 5.99 | 0 | 3.77 | 5.2663 | 25.564 | 0
4.2 | 73.88405 | 0.0001388889 | 0.5511111 | 0.5919444 | 21.772 | 0.033 | 6.143 | 25 | 8 | 0.416849 | 2.44 | 1.84 | 0 | 1.28 | 2.2206 | 0.06974111 | Acid Blue 9 | 4.08 | 5.99 | 0 | 3.77 | 5.2663 | 25.564 | 0.03627402
4.2 | 73.88405 | 0.0001388889 | 0.5511111 | 0.5919444 | 21.772 | 0.033 | 6.143 | 25 | 9 | 0.416849 | 2.44 | 1.84 | 0 | 1.28 | 2.2206 | 0.07339492 | Acid Blue 9 | 4.08 | 5.99 | 0 | 3.77 | 5.2663 | 25.564 | 0.07308867
4.2 | 73.88405 | 0.0001388889 | 0.5511111 | 0.5919444 | 21.772 | 0.033 | 6.143 | 25 | 10 | 0.416849 | 2.44 | 1.84 | 0 | 1.28 | 2.2206 | 0.07798831 | Acid Blue 9 | 4.08 | 5.99 | 0 | 3.77 | 5.2663 | 25.564 | 0.1201975
4.7 | 80.24986 | 6.944444e-05 | 0.3733333 | 0.4005556 | 89.393 | 0.072 | 3.235 | 25 | 3 | 0.416849 | 2.44 | 1.84 | 0 | 1.28 | 2.2206 | 0.1706911 | Acid Blue 9 | 4.08 | 5.99 | 0 | 3.77 | 5.2663 | 25.564 | 0.1462818
4.7 | 80.24986 | 6.944444e-05 | 0.3733333 | 0.4005556 | 89.393 | 0.072 | 3.235 | 25 | 4 | 0.416849 | 2.44 | 1.84 | 0 | 1.28 | 2.2206 | 0.1599384 | Methylene blue | 2.44 | 1.84 | 0 | 1.28 | 2.2206 | 10.708 | 0.04875771
4.7 | 80.24986 | 6.944444e-05 | 0.3733333 | 0.4005556 | 89.393 | 0.072 | 3.235 | 25 | 5 | 0.416849 | 2.44 | 1.84 | 0 | 1.28 | 2.2206 | 0.1697515 | Methylene blue | 2.44 | 1.84 | 0 | 1.28 | 2.2206 | 10.708 | 0.04677421
4.7 | 80.24986 | 6.944444e-05 | 0.3733333 | 0.4005556 | 89.393 | 0.072 | 3.235 | 25 | 6 | 0.416849 | 2.44 | 1.84 | 0 | 1.28 | 2.2206 | 0.1701691 | Methylene blue | 2.44 | 1.84 | 0 | 1.28 | 2.2206 | 10.708 | 0.04771375
4.7 | 80.24986 | 6.944444e-05 | 0.3733333 | 0.4005556 | 89.393 | 0.072 | 3.235 | 25 | 7 | 0.416849 | 2.44 | 1.84 | 0 | 1.28 | 2.2206 | 0.171735 | Methylene blue | 2.44 | 1.84 | 0 | 1.28 | 2.2206 | 10.708 | 0.04823573
4.7 | 80.24986 | 6.944444e-05 | 0.3733333 | 0.4005556 | 89.393 | 0.072 | 3.235 | 25 | 8 | 0.416849 | 2.44 | 1.84 | 0 | 1.28 | 2.2206 | 0.1712131 | Methylene blue | 2.44 | 1.84 | 0 | 1.28 | 2.2206 | 10.708 | 0.04520828
4.7 | 80.24986 | 6.944444e-05 | 0.3733333 | 0.4005556 | 89.393 | 0.072 | 3.235 | 25 | 9 | 0.416849 | 2.44 | 1.84 | 0 | 1.28 | 2.2206 | 0.1706911 | Methylene blue | 2.44 | 1.84 | 0 | 1.28 | 2.2206 | 10.708 | 0.04416432
4.7 | 80.24986 | 6.944444e-05 | 0.3733333 | 0.4005556 | 89.393 | 0.072 | 3.235 | 25 | 10 | 0.416849 | 2.44 | 1.84 | 0 | 1.28 | 2.2206 | 0.172779 | Methylene blue | 2.44 | 1.84 | 0 | 1.28 | 2.2206 | 10.708 | 0.04677421
4.1 | 66.2379 | 0.0004166667 | 0.7111111 | 0.7791667 | 9.123 | 0.026 | 11.507 | 25 | 3 | 0.2783461 | 3.03 | 2.28 | 0.46 | 1.21 | 3.5436 | 0.05680477 | Methylene blue | 2.44 | 1.84 | 0 | 1.28 | 2.2206 | 10.708 | 0.04771375
4.1 | 66.2379 | 0.0004166667 | 0.7111111 | 0.7791667 | 9.123 | 0.026 | 11.507 | 25 | 4 | 0.2783461 | 3.03 | 2.28 | 0.46 | 1.21 | 3.5436 | 0.05110574 | Methylene blue | 2.44 | 1.84 | 0 | 1.28 | 2.2206 | 10.708 | 0.07130704
4.1 | 66.2379 | 0.0004166667 | 0.7111111 | 0.7791667 | 9.123 | 0.026 | 11.507 | 25 | 5 | 0.2783461 | 3.03 | 2.28 | 0.46 | 1.21 | 3.5436 | 0.04849768 | Methylene blue | 2.44 | 1.84 | 0 | 1.28 | 2.2206 | 10.708 | 0.06514772
4.1 | 66.2379 | 0.0004166667 | 0.7111111 | 0.7791667 | 9.123 | 0.026 | 11.507 | 25 | 6 | 0.2783461 | 3.03 | 2.28 | 0.46 | 1.21 | 3.5436 | 0.04849768 | Methylene blue | 2.44 | 1.84 | 0 | 1.28 | 2.2206 | 10.708 | 0.0739169
4.1 | 66.2379 | 0.0004166667 | 0.7111111 | 0.7791667 | 9.123 | 0.026 | 11.507 | 25 | 7 | 0.2783461 | 3.03 | 2.28 | 0.46 | 1.21 | 3.5436 | 0.04806302 | Methylene blue | 2.44 | 1.84 | 0 | 1.28 | 2.2206 | 10.708 | 0.06974111
4.1 | 66.2379 | 0.0004166667 | 0.7111111 | 0.7791667 | 9.123 | 0.026 | 11.507 | 25 | 8 | 0.2783461 | 3.03 | 2.28 | 0.46 | 1.21 | 3.5436 | 0.04328162 | Methylene blue | 2.44 | 1.84 | 0 | 1.28 | 2.2206 | 10.708 | 0.07026308
4.1 | 66.2379 | 0.0004166667 | 0.7111111 | 0.7791667 | 9.123 | 0.026 | 11.507 | 25 | 9 | 0.2783461 | 3.03 | 2.28 | 0.46 | 1.21 | 3.5436 | 0.04352309 | Methylene blue | 2.44 | 1.84 | 0 | 1.28 | 2.2206 | 10.708 | 0.06974111
4.1 | 66.2379 | 0.0004166667 | 0.7111111 | 0.7791667 | 9.123 | 0.026 | 11.507 | 25 | 10 | 0.2783461 | 3.03 | 2.28 | 0.46 | 1.21 | 3.5436 | 0.04115655 | Methylene blue | 2.44 | 1.84 | 0 | 1.28 | 2.2206 | 10.708 | 0.07339492
4.2 | 73.88405 | 0.0001388889 | 0.5511111 | 0.5919444 | 21.772 | 0.033 | 6.143 | 25 | 3 | 0.2783461 | 3.03 | 2.28 | 0.46 | 1.21 | 3.5436 | 0.06631928 | Methylene blue | 2.44 | 1.84 | 0 | 1.28 | 2.2206 | 10.708 | 0.07798831
4.2 | 73.88405 | 0.0001388889 | 0.5511111 | 0.5919444 | 21.772 | 0.033 | 6.143 | 25 | 4 | 0.2783461 | 3.03 | 2.28 | 0.46 | 1.21 | 3.5436 | 0.05279613 | Methylene blue | 2.44 | 1.84 | 0 | 1.28 | 2.2206 | 10.708 | 0.1706911
4.2 | 73.88405 | 0.0001388889 | 0.5511111 | 0.5919444 | 21.772 | 0.033 | 6.143 | 25 | 5 | 0.2783461 | 3.03 | 2.28 | 0.46 | 1.21 | 3.5436 | 0.05231316 | Methylene blue | 2.44 | 1.84 | 0 | 1.28 | 2.2206 | 10.708 | 0.1599384
4.2 | 73.88405 | 0.0001388889 | 0.5511111 | 0.5919444 | 21.772 | 0.033 | 6.143 | 25 | 6 | 0.2783461 | 3.03 | 2.28 | 0.46 | 1.21 | 3.5436 | 0.05231316 | Methylene blue | 2.44 | 1.84 | 0 | 1.28 | 2.2206 | 10.708 | 0.1697515
4.2 | 73.88405 | 0.0001388889 | 0.5511111 | 0.5919444 | 21.772 | 0.033 | 6.143 | 25 | 7 | 0.2783461 | 3.03 | 2.28 | 0.46 | 1.21 | 3.5436 | 0.05207167 | Methylene blue | 2.44 | 1.84 | 0 | 1.28 | 2.2206 | 10.708 | 0.1701691
4.2 | 73.88405 | 0.0001388889 | 0.5511111 | 0.5919444 | 21.772 | 0.033 | 6.143 | 25 | 8 | 0.2783461 | 3.03 | 2.28 | 0.46 | 1.21 | 3.5436 | 0.04806302 | Methylene blue | 2.44 | 1.84 | 0 | 1.28 | 2.2206 | 10.708 | 0.171735
4.2 | 73.88405 | 0.0001388889 | 0.5511111 | 0.5919444 | 21.772 | 0.033 | 6.143 | 25 | 9 | 0.2783461 | 3.03 | 2.28 | 0.46 | 1.21 | 3.5436 | 0.04825621 | Methylene blue | 2.44 | 1.84 | 0 | 1.28 | 2.2206 | 10.708 | 0.1712131
4.2 | 73.88405 | 0.0001388889 | 0.5511111 | 0.5919444 | 21.772 | 0.033 | 6.143 | 25 | 10 | 0.2783461 | 3.03 | 2.28 | 0.46 | 1.21 | 3.5436 | 0.04545497 | Methylene blue | 2.44 | 1.84 | 0 | 1.28 | 2.2206 | 10.708 | 0.1706911
4.7 | 80.24986 | 6.944444e-05 | 0.3733333 | 0.4005556 | 89.393 | 0.072 | 3.235 | 25 | 3 | 0.2783461 | 3.03 | 2.28 | 0.46 | 1.21 | 3.5436 | 0.08076009 | Methylene blue | 2.44 | 1.84 | 0 | 1.28 | 2.2206 | 10.708 | 0.172779
4.7 | 80.24986 | 6.944444e-05 | 0.3733333 | 0.4005556 | 89.393 | 0.072 | 3.235 | 25 | 4 | 0.2783461 | 3.03 | 2.28 | 0.46 | 1.21 | 3.5436 | 0.07056941 | Rhodamine B | 3.03 | 2.28 | 0.46 | 1.21 | 3.5436 | 15.592 | 0.05680477
4.7 | 80.24986 | 6.944444e-05 | 0.3733333 | 0.4005556 | 89.393 | 0.072 | 3.235 | 25 | 5 | 0.2783461 | 3.03 | 2.28 | 0.46 | 1.21 | 3.5436 | 0.07081091 | Rhodamine B | 3.03 | 2.28 | 0.46 | 1.21 | 3.5436 | 15.592 | 0.05110574
4.7 | 80.24986 | 6.944444e-05 | 0.3733333 | 0.4005556 | 89.393 | 0.072 | 3.235 | 25 | 6 | 0.2783461 | 3.03 | 2.28 | 0.46 | 1.21 | 3.5436 | 0.07056941 | Rhodamine B | 3.03 | 2.28 | 0.46 | 1.21 | 3.5436 | 15.592 | 0.04849768
4.7 | 80.24986 | 6.944444e-05 | 0.3733333 | 0.4005556 | 89.393 | 0.072 | 3.235 | 25 | 7 | 0.2783461 | 3.03 | 2.28 | 0.46 | 1.21 | 3.5436 | 0.06984495 | Rhodamine B | 3.03 | 2.28 | 0.46 | 1.21 | 3.5436 | 15.592 | 0.04849768
4.7 | 80.24986 | 6.944444e-05 | 0.3733333 | 0.4005556 | 89.393 | 0.072 | 3.235 | 25 | 8 | 0.2783461 | 3.03 | 2.28 | 0.46 | 1.21 | 3.5436 | 0.06675396 | Rhodamine B | 3.03 | 2.28 | 0.46 | 1.21 | 3.5436 | 15.592 | 0.04806302
4.7 | 80.24986 | 6.944444e-05 | 0.3733333 | 0.4005556 | 89.393 | 0.072 | 3.235 | 25 | 9 | 0.2783461 | 3.03 | 2.28 | 0.46 | 1.21 | 3.5436 | 0.06226233 | Rhodamine B | 3.03 | 2.28 | 0.46 | 1.21 | 3.5436 | 15.592 | 0.04328162
4.7 | 80.24986 | 6.944444e-05 | 0.3733333 | 0.4005556 | 89.393 | 0.072 | 3.235 | 25 | 10 | 0.2783461 | 3.03 | 2.28 | 0.46 | 1.21 | 3.5436 | 0.06346975 | Rhodamine B | 3.03 | 2.28 | 0.46 | 1.21 | 3.5436 | 15.592 | 0.04352309
4.1 | 66.2379 | 0.0004166667 | 0.7111111 | 0.7791667 | 9.123 | 0.026 | 11.507 | 25 | 3 | 1.960885 | 2.88 | 2.51 | 0 | 1.69 | 3.1962 | 0.1256549 | Rhodamine B | 3.03 | 2.28 | 0.46 | 1.21 | 3.5436 | 15.592 | 0.04115655
4.1 | 66.2379 | 0.0004166667 | 0.7111111 | 0.7791667 | 9.123 | 0.026 | 11.507 | 25 | 4 | 1.960885 | 2.88 | 2.51 | 0 | 1.69 | 3.1962 | 0.2585133 | Rhodamine B | 3.03 | 2.28 | 0.46 | 1.21 | 3.5436 | 15.592 | 0.06631928
4.1 | 66.2379 | 0.0004166667 | 0.7111111 | 0.7791667 | 9.123 | 0.026 | 11.507 | 25 | 5 | 1.960885 | 2.88 | 2.51 | 0 | 1.69 | 3.1962 | 0.4424311 | Rhodamine B | 3.03 | 2.28 | 0.46 | 1.21 | 3.5436 | 15.592 | 0.05279613
4.1 | 66.2379 | 0.0004166667 | 0.7111111 | 0.7791667 | 9.123 | 0.026 | 11.507 | 25 | 6 | 1.960885 | 2.88 | 2.51 | 0 | 1.69 | 3.1962 | 0.5091208 | Rhodamine B | 3.03 | 2.28 | 0.46 | 1.21 | 3.5436 | 15.592 | 0.05231316
4.1 | 66.2379 | 0.0004166667 | 0.7111111 | 0.7791667 | 9.123 | 0.026 | 11.507 | 25 | 7 | 1.960885 | 2.88 | 2.51 | 0 | 1.69 | 3.1962 | 0.6649038 | Rhodamine B | 3.03 | 2.28 | 0.46 | 1.21 | 3.5436 | 15.592 | 0.05231316
4.1 | 66.2379 | 0.0004166667 | 0.7111111 | 0.7791667 | 9.123 | 0.026 | 11.507 | 25 | 8 | 1.960885 | 2.88 | 2.51 | 0 | 1.69 | 3.1962 | 0.749308 | Rhodamine B | 3.03 | 2.28 | 0.46 | 1.21 | 3.5436 | 15.592 | 0.05207167
4.1 | 66.2379 | 0.0004166667 | 0.7111111 | 0.7791667 | 9.123 | 0.026 | 11.507 | 25 | 9 | 1.960885 | 2.88 | 2.51 | 0 | 1.69 | 3.1962 | 0.8415274 | Rhodamine B | 3.03 | 2.28 | 0.46 | 1.21 | 3.5436 | 15.592 | 0.04806302
4.1 | 66.2379 | 0.0004166667 | 0.7111111 | 0.7791667 | 9.123 | 0.026 | 11.507 | 25 | 10 | 1.960885 | 2.88 | 2.51 | 0 | 1.69 | 3.1962 | 0.9134273 | Rhodamine B | 3.03 | 2.28 | 0.46 | 1.21 | 3.5436 | 15.592 | 0.04825621
4.2 | 73.88405 | 0.0001388889 | 0.5511111 | 0.5919444 | 21.772 | 0.033 | 6.143 | 25 | 3 | 1.960885 | 2.88 | 2.51 | 0 | 1.69 | 3.1962 | 0.2381938 | Rhodamine B | 3.03 | 2.28 | 0.46 | 1.21 | 3.5436 | 15.592 | 0.04545497
4.2 | 73.88405 | 0.0001388889 | 0.5511111 | 0.5919444 | 21.772 | 0.033 | 6.143 | 25 | 4 | 1.960885 | 2.88 | 2.51 | 0 | 1.69 | 3.1962 | 0.5117258 | Rhodamine B | 3.03 | 2.28 | 0.46 | 1.21 | 3.5436 | 15.592 | 0.08076009
4.2 | 73.88405 | 0.0001388889 | 0.5511111 | 0.5919444 | 21.772 | 0.033 | 6.143 | 25 | 5 | 1.960885 | 2.88 | 2.51 | 0 | 1.69 | 3.1962 | 0.7060639 | Rhodamine B | 3.03 | 2.28 | 0.46 | 1.21 | 3.5436 | 15.592 | 0.07056941
4.2 | 73.88405 | 0.0001388889 | 0.5511111 | 0.5919444 | 21.772 | 0.033 | 6.143 | 25 | 6 | 1.960885 | 2.88 | 2.51 | 0 | 1.69 | 3.1962 | 0.7368037 | Rhodamine B | 3.03 | 2.28 | 0.46 | 1.21 | 3.5436 | 15.592 | 0.07081091
4.2 | 73.88405 | 0.0001388889 | 0.5511111 | 0.5919444 | 21.772 | 0.033 | 6.143 | 25 | 7 | 1.960885 | 2.88 | 2.51 | 0 | 1.69 | 3.1962 | 0.7727536 | Rhodamine B | 3.03 | 2.28 | 0.46 | 1.21 | 3.5436 | 15.592 | 0.07056941
4.2 | 73.88405 | 0.0001388889 | 0.5511111 | 0.5919444 | 21.772 | 0.033 | 6.143 | 25 | 8 | 1.960885 | 2.88 | 2.51 | 0 | 1.69 | 3.1962 | 0.7956782 | Rhodamine B | 3.03 | 2.28 | 0.46 | 1.21 | 3.5436 | 15.592 | 0.06984495
4.2 | 73.88405 | 0.0001388889 | 0.5511111 | 0.5919444 | 21.772 | 0.033 | 6.143 | 25 | 9 | 1.960885 | 2.88 | 2.51 | 0 | 1.69 | 3.1962 | 0.9670916 | Rhodamine B | 3.03 | 2.28 | 0.46 | 1.21 | 3.5436 | 15.592 | 0.06675396
4.2 | 73.88405 | 0.0001388889 | 0.5511111 | 0.5919444 | 21.772 | 0.033 | 6.143 | 25 | 10 | 1.960885 | 2.88 | 2.51 | 0 | 1.69 | 3.1962 | 1.10516 | Rhodamine B | 3.03 | 2.28 | 0.46 | 1.21 | 3.5436 | 15.592 | 0.06226233
4.7 | 80.24986 | 6.944444e-05 | 0.3733333 | 0.4005556 | 89.393 | 0.072 | 3.235 | 25 | 3 | 1.960885 | 2.88 | 2.51 | 0 | 1.69 | 3.1962 | 1.491231 | Rhodamine B | 3.03 | 2.28 | 0.46 | 1.21 | 3.5436 | 15.592 | 0.06346975
4.7 | 80.24986 | 6.944444e-05 | 0.3733333 | 0.4005556 | 89.393 | 0.072 | 3.235 | 25 | 4 | 1.960885 | 2.88 | 2.51 | 0 | 1.69 | 3.1962 | 1.527181 | Crystal violet | 2.88 | 2.51 | 0 | 1.69 | 3.1962 | 14.107 | 0.1256549
4.7 | 80.24986 | 6.944444e-05 | 0.3733333 | 0.4005556 | 89.393 | 0.072 | 3.235 | 25 | 5 | 1.960885 | 2.88 | 2.51 | 0 | 1.69 | 3.1962 | 1.59335 | Crystal violet | 2.88 | 2.51 | 0 | 1.69 | 3.1962 | 14.107 | 0.2585133
4.7 | 80.24986 | 6.944444e-05 | 0.3733333 | 0.4005556 | 89.393 | 0.072 | 3.235 | 25 | 6 | 1.960885 | 2.88 | 2.51 | 0 | 1.69 | 3.1962 | 1.613669 | Crystal violet | 2.88 | 2.51 | 0 | 1.69 | 3.1962 | 14.107 | 0.4424311
4.7 | 80.24986 | 6.944444e-05 | 0.3733333 | 0.4005556 | 89.393 | 0.072 | 3.235 | 25 | 7 | 1.960885 | 2.88 | 2.51 | 0 | 1.69 | 3.1962 | 1.621485 | Crystal violet | 2.88 | 2.51 | 0 | 1.69 | 3.1962 | 14.107 | 0.5091208
4.7 | 80.24986 | 6.944444e-05 | 0.3733333 | 0.4005556 | 89.393 | 0.072 | 3.235 | 25 | 8 | 1.960885 | 2.88 | 2.51 | 0 | 1.69 | 3.1962 | 1.647014 | Crystal violet | 2.88 | 2.51 | 0 | 1.69 | 3.1962 | 14.107 | 0.6649038
4.7 | 80.24986 | 6.944444e-05 | 0.3733333 | 0.4005556 | 89.393 | 0.072 | 3.235 | 25 | 9 | 1.960885 | 2.88 | 2.51 | 0 | 1.69 | 3.1962 | 1.698074 | Crystal violet | 2.88 | 2.51 | 0 | 1.69 | 3.1962 | 14.107 | 0.749308
4.7 | 80.24986 | 6.944444e-05 | 0.3733333 | 0.4005556 | 89.393 | 0.072 | 3.235 | 25 | 10 | 1.960885 | 2.88 | 2.51 | 0 | 1.69 | 3.1962 | 1.800713 | Crystal violet | 2.88 | 2.51 | 0 | 1.69 | 3.1962 | 14.107 | 0.8415274
4.7 | 80.24986 | 6.944444e-05 | 0.3733333 | 0.4005556 | 89.393 | 0.072 | 3.235 | 25 | 7 | 0.0416849 | 2.44 | 1.84 | 0 | 1.28 | 2.2206 | 0.0411641 | Crystal violet | 2.88 | 2.51 | 0 | 1.69 | 3.1962 | 14.107 | 0.9134273
4.7 | 80.24986 | 6.944444e-05 | 0.3733333 | 0.4005556 | 89.393 | 0.072 | 3.235 | 25 | 7 | 0.08336981 | 2.44 | 1.84 | 0 | 1.28 | 2.2206 | 0.07561052 | Crystal violet | 2.88 | 2.51 | 0 | 1.69 | 3.1962 | 14.107 | 0.2381938
4.7 | 80.24986 | 6.944444e-05 | 0.3733333 | 0.4005556 | 89.393 | 0.072 | 3.235 | 25 | 7 | 0.1667396 | 2.44 | 1.84 | 0 | 1.28 | 2.2206 | 0.1175689 | Crystal violet | 2.88 | 2.51 | 0 | 1.69 | 3.1962 | 14.107 | 0.5117258
4.7 | 80.24986 | 6.944444e-05 | 0.3733333 | 0.4005556 | 89.393 | 0.072 | 3.235 | 25 | 7 | 0.2501094 | 2.44 | 1.84 | 0 | 1.28 | 2.2206 | 0.1345697 | Crystal violet | 2.88 | 2.51 | 0 | 1.69 | 3.1962 | 14.107 | 0.7060639
4.7 | 80.24986 | 6.944444e-05 | 0.3733333 | 0.4005556 | 89.393 | 0.072 | 3.235 | 25 | 7 | 0.3334792 | 2.44 | 1.84 | 0 | 1.28 | 2.2206 | 0.1498408 | Crystal violet | 2.88 | 2.51 | 0 | 1.69 | 3.1962 | 14.107 | 0.7368037
4.7 | 80.24986 | 6.944444e-05 | 0.3733333 | 0.4005556 | 89.393 | 0.072 | 3.235 | 25 | 7 | 0.416849 | 2.44 | 1.84 | 0 | 1.28 | 2.2206 | 0.1667923 | Crystal violet | 2.88 | 2.51 | 0 | 1.69 | 3.1962 | 14.107 | 0.7727536
4.7 | 80.24986 | 6.944444e-05 | 0.3733333 | 0.4005556 | 89.393 | 0.072 | 3.235 | 25 | 7 | 0.02783461 | 3.03 | 2.28 | 0.46 | 1.21 | 3.5436 | 0.02417578 | Crystal violet | 2.88 | 2.51 | 0 | 1.69 | 3.1962 | 14.107 | 0.7956782
4.7 | 80.24986 | 6.944444e-05 | 0.3733333 | 0.4005556 | 89.393 | 0.072 | 3.235 | 25 | 7 | 0.05566921 | 3.03 | 2.28 | 0.46 | 1.21 | 3.5436 | 0.03893645 | Crystal violet | 2.88 | 2.51 | 0 | 1.69 | 3.1962 | 14.107 | 0.9670916
4.7 | 80.24986 | 6.944444e-05 | 0.3733333 | 0.4005556 | 89.393 | 0.072 | 3.235 | 25 | 7 | 0.1113384 | 3.03 | 2.28 | 0.46 | 1.21 | 3.5436 | 0.04615095 | Crystal violet | 2.88 | 2.51 | 0 | 1.69 | 3.1962 | 14.107 | 1.10516
4.7 | 80.24986 | 6.944444e-05 | 0.3733333 | 0.4005556 | 89.393 | 0.072 | 3.235 | 25 | 7 | 0.1670076 | 3.03 | 2.28 | 0.46 | 1.21 | 3.5436 | 0.05481665 | Crystal violet | 2.88 | 2.51 | 0 | 1.69 | 3.1962 | 14.107 | 1.491231
4.7 | 80.24986 | 6.944444e-05 | 0.3733333 | 0.4005556 | 89.393 | 0.072 | 3.235 | 25 | 7 | 0.2226769 | 3.03 | 2.28 | 0.46 | 1.21 | 3.5436 | 0.06265306 | Crystal violet | 2.88 | 2.51 | 0 | 1.69 | 3.1962 | 14.107 | 1.527181
4.7 | 80.24986 | 6.944444e-05 | 0.3733333 | 0.4005556 | 89.393 | 0.072 | 3.235 | 25 | 7 | 0.2783461 | 3.03 | 2.28 | 0.46 | 1.21 | 3.5436 | 0.06702737 | Crystal violet | 2.88 | 2.51 | 0 | 1.69 | 3.1962 | 14.107 | 1.59335
4.7 | 80.24986 | 6.944444e-05 | 0.3733333 | 0.4005556 | 89.393 | 0.072 | 3.235 | 25 | 7 | 0.03268142 | 2.88 | 2.51 | 0 | 1.69 | 3.1962 | 0.03421424 | Crystal violet | 2.88 | 2.51 | 0 | 1.69 | 3.1962 | 14.107 | 1.613669
4.7 | 80.24986 | 6.944444e-05 | 0.3733333 | 0.4005556 | 89.393 | 0.072 | 3.235 | 25 | 7 | 0.06536284 | 2.88 | 2.51 | 0 | 1.69 | 3.1962 | 0.06538555 | Crystal violet | 2.88 | 2.51 | 0 | 1.69 | 3.1962 | 14.107 | 1.621485
4.7 | 80.24986 | 6.944444e-05 | 0.3733333 | 0.4005556 | 89.393 | 0.072 | 3.235 | 25 | 7 | 0.1307257 | 2.88 | 2.51 | 0 | 1.69 | 3.1962 | 0.1330048 | Crystal violet | 2.88 | 2.51 | 0 | 1.69 | 3.1962 | 14.107 | 1.647014
4.7 | 80.24986 | 6.944444e-05 | 0.3733333 | 0.4005556 | 89.393 | 0.072 | 3.235 | 25 | 7 | 0.1960885 | 2.88 | 2.51 | 0 | 1.69 | 3.1962 | 0.171798 | Crystal violet | 2.88 | 2.51 | 0 | 1.69 | 3.1962 | 14.107 | 1.698074
4.7 | 80.24986 | 6.944444e-05 | 0.3733333 | 0.4005556 | 89.393 | 0.072 | 3.235 | 25 | 7 | 0.2614514 | 2.88 | 2.51 | 0 | 1.69 | 3.1962 | 0.2523157 | Crystal violet | 2.88 | 2.51 | 0 | 1.69 | 3.1962 | 14.107 | 1.800713
4.7 | 80.24986 | 6.944444e-05 | 0.3733333 | 0.4005556 | 89.393 | 0.072 | 3.235 | 25 | 7 | 0.3268142 | 2.88 | 2.51 | 0 | 1.69 | 3.1962 | 0.3112383 | Methylene blue | 2.44 | 1.84 | 0 | 1.28 | 2.2206 | 10.708 | 0.0411641
6.8 | 78.05 | 0.0001944444 | 0.4088889 | 0.4361111 | 435.15 | 0.2533 | 2.533 | 25 | 7 | 0.03282686 | 2.44 | 1.84 | 0 | 1.28 | 2.2206 | 0.02151684 | Methylene blue | 2.44 | 1.84 | 0 | 1.28 | 2.2206 | 10.708 | 0.07561052
6.8 | 78.05 | 0.0001944444 | 0.4088889 | 0.4361111 | 435.15 | 0.2533 | 2.533 | 25 | 7 | 0.04689552 | 2.44 | 1.84 | 0 | 1.28 | 2.2206 | 0.03061414 | Methylene blue | 2.44 | 1.84 | 0 | 1.28 | 2.2206 | 10.708 | 0.1175689
6.8 | 78.05 | 0.0001944444 | 0.4088889 | 0.4361111 | 435.15 | 0.2533 | 2.533 | 25 | 7 | 0.06096417 | 2.44 | 1.84 | 0 | 1.28 | 2.2206 | 0.03708843 | Methylene blue | 2.44 | 1.84 | 0 | 1.28 | 2.2206 | 10.708 | 0.1345697
6.8 | 78.05 | 0.0001944444 | 0.4088889 | 0.4361111 | 435.15 | 0.2533 | 2.533 | 25 | 7 | 0.07034328 | 2.44 | 1.84 | 0 | 1.28 | 2.2206 | 0.03717517 | Methylene blue | 2.44 | 1.84 | 0 | 1.28 | 2.2206 | 10.708 | 0.1498408
6.8 | 78.05 | 0.0001944444 | 0.4088889 | 0.4361111 | 435.15 | 0.2533 | 2.533 | 25 | 7 | 0.09379103 | 2.44 | 1.84 | 0 | 1.28 | 2.2206 | 0.02615933 | Methylene blue | 2.44 | 1.84 | 0 | 1.28 | 2.2206 | 10.708 | 0.1667923
6.8 | 78.05 | 0.0001944444 | 0.4088889 | 0.4361111 | 435.15 | 0.2533 | 2.533 | 25 | 7 | 0.06252736 | 2.44 | 1.84 | 0 | 1.28 | 2.2206 | 0.02762347 | Rhodamine B | 3.03 | 2.28 | 0.46 | 1.21 | 3.5436 | 15.592 | 0.02417578
6.8 | 78.05 | 0.0001944444 | 0.4088889 | 0.4361111 | 435.15 | 0.2533 | 2.533 | 25 | 7 | 0.04689552 | 2.44 | 1.84 | 0 | 1.28 | 2.2206 | 0.03061516 | Rhodamine B | 3.03 | 2.28 | 0.46 | 1.21 | 3.5436 | 15.592 | 0.03893645
6.8 | 78.05 | 0.0001944444 | 0.4088889 | 0.4361111 | 435.15 | 0.2533 | 2.533 | 25 | 7 | 0.03751641 | 2.44 | 1.84 | 0 | 1.28 | 2.2206 | 0.03062957 | Rhodamine B | 3.03 | 2.28 | 0.46 | 1.21 | 3.5436 | 15.592 | 0.04615095
6.8 | 78.05 | 0.0001944444 | 0.4088889 | 0.4361111 | 435.15 | 0.2533 | 2.533 | 25 | 7 | 0.03126368 | 2.44 | 1.84 | 0 | 1.28 | 2.2206 | 0.03050131 | Rhodamine B | 3.03 | 2.28 | 0.46 | 1.21 | 3.5436 | 15.592 | 0.05481665
6.8 | 78.05 | 0.0001944444 | 0.4088889 | 0.4361111 | 435.15 | 0.2533 | 2.533 | 25 | 7 | 0.02679744 | 2.44 | 1.84 | 0 | 1.28 | 2.2206 | 0.03018427 | Rhodamine B | 3.03 | 2.28 | 0.46 | 1.21 | 3.5436 | 15.592 | 0.06265306
2.3 | 86.5 | 0 | 0.2219653 | 0.2219653 | 1300 | 0.83 | 2 | 25 | 7 | 0.9716127 | 3.38 | 5.1 | 0.68 | 3.23 | 3.2659 | 0.422945 | Rhodamine B | 3.03 | 2.28 | 0.46 | 1.21 | 3.5436 | 15.592 | 0.06702737
2.3 | 86.5 | 0 | 0.2219653 | 0.2219653 | 1300 | 0.83 | 2 | 25 | 7 | 0.9716127 | 3.38 | 5.1 | 0.68 | 3.23 | 3.2659 | 0.3468655 | Crystal violet | 2.88 | 2.51 | 0 | 1.69 | 3.1962 | 14.107 | 0.03421424
2.3 | 86.5 | 0 | 0.2219653 | 0.2219653 | 1300 | 0.83 | 2 | 25 | 7 | 0.9716127 | 3.38 | 5.1 | 0.68 | 3.23 | 3.2659 | 0.3129316 | Crystal violet | 2.88 | 2.51 | 0 | 1.69 | 3.1962 | 14.107 | 0.06538555
2.3 | 86.5 | 0 | 0.2219653 | 0.2219653 | 1300 | 0.83 | 2 | 25 | 7 | 0.9716127 | 3.38 | 5.1 | 0.68 | 3.23 | 3.2659 | 0.2170473 | Crystal violet | 2.88 | 2.51 | 0 | 1.69 | 3.1962 | 14.107 | 0.1330048
2.3 | 86.5 | 0 | 0.2219653 | 0.2219653 | 1300 | 0.83 | 2 | 25 | 7 | 0.9716127 | 3.38 | 5.1 | 0.68 | 3.23 | 3.2659 | 0.1274425 | Crystal violet | 2.88 | 2.51 | 0 | 1.69 | 3.1962 | 14.107 | 0.171798
2.3 | 86.5 | 0 | 0.2219653 | 0.2219653 | 1300 | 0.83 | 2 | 25 | 7 | 0.9716127 | 3.38 | 5.1 | 0.68 | 3.23 | 3.2659 | 0.08855741 | Crystal violet | 2.88 | 2.51 | 0 | 1.69 | 3.1962 | 14.107 | 0.2523157
4.3 | 87 | 0 | 0.1818646 | 0.1818646 | 1207 | 0.84 | 2 | 25 | 7 | 0.9716127 | 3.38 | 5.1 | 0.68 | 3.23 | 3.2659 | 0.3895418 | Crystal violet | 2.88 | 2.51 | 0 | 1.69 | 3.1962 | 14.107 | 0.3112383
4.3 | 87 | 0 | 0.1818646 | 0.1818646 | 1207 | 0.84 | 2 | 25 | 7 | 0.9716127 | 3.38 | 5.1 | 0.68 | 3.23 | 3.2659 | 0.2976348 | Methylene blue | 2.44 | 1.84 | 0 | 1.28 | 2.2206 | 10.708 | 0.02151684
4.3 | 87 | 0 | 0.1818646 | 0.1818646 | 1207 | 0.84 | 2 | 25 | 7 | 0.9716127 | 3.38 | 5.1 | 0.68 | 3.23 | 3.2659 | 0.2294991 | Methylene blue | 2.44 | 1.84 | 0 | 1.28 | 2.2206 | 10.708 | 0.03061414
4.3 | 87 | 0 | 0.1818646 | 0.1818646 | 1207 | 0.84 | 2 | 25 | 7 | 0.9716127 | 3.38 | 5.1 | 0.68 | 3.23 | 3.2659 | 0.1895837 | Methylene blue | 2.44 | 1.84 | 0 | 1.28 | 2.2206 | 10.708 | 0.03708843
4.3 | 87 | 0 | 0.1818646 | 0.1818646 | 1207 | 0.84 | 2 | 25 | 7 | 0.9716127 | 3.38 | 5.1 | 0.68 | 3.23 | 3.2659 | 0.1271684 | Methylene blue | 2.44 | 1.84 | 0 | 1.28 | 2.2206 | 10.708 | 0.03717517
4.3 | 87 | 0 | 0.1818646 | 0.1818646 | 1207 | 0.84 | 2 | 25 | 7 | 0.9716127 | 3.38 | 5.1 | 0.68 | 3.23 | 3.2659 | 0.09093948 | Methylene blue | 2.44 | 1.84 | 0 | 1.28 | 2.2206 | 10.708 | 0.02615933
CCBC | corncob | 6.8 | 78.05 | 2.21 | 18.48 | 1.26 |  | 0.028 | 0.23 | 0.25 | 435.15 | 0.2533 | 2.533 | 25 | 7 | 0.06252736 | Methylene blue | 2.44 | 1.84 | 0 | 1.28 | 2.2206 | 10.708 | 0.02762347
CCBC | corncob | 6.8 | 78.05 | 2.21 | 18.48 | 1.26 |  | 0.028 | 0.23 | 0.25 | 435.15 | 0.2533 | 2.533 | 25 | 7 | 0.04689552 | Methylene blue | 2.44 | 1.84 | 0 | 1.28 | 2.2206 | 10.708 | 0.03061516
CCBC | corncob | 6.8 | 78.05 | 2.21 | 18.48 | 1.26 |  | 0.028 | 0.23 | 0.25 | 435.15 | 0.2533 | 2.533 | 25 | 7 | 0.03751641 | Methylene blue | 2.44 | 1.84 | 0 | 1.28 | 2.2206 | 10.708 | 0.03062957
CCBC | corncob | 6.8 | 78.05 | 2.21 | 18.48 | 1.26 |  | 0.028 | 0.23 | 0.25 | 435.15 | 0.2533 | 2.533 | 25 | 7 | 0.03126368 | Methylene blue | 2.44 | 1.84 | 0 | 1.28 | 2.2206 | 10.708 | 0.03050131
CCBC | corncob | 6.8 | 78.05 | 2.21 | 18.48 | 1.26 |  | 0.028 | 0.23 | 0.25 | 435.15 | 0.2533 | 2.533 | 25 | 7 | 0.02679744 | Methylene blue | 2.44 | 1.84 | 0 | 1.28 | 2.2206 | 10.708 | 0.03018427
Biochar-Se | Spruce bark | 2.3 | 86.5 | 0 | 10.8 | 0 |  | 0 | 0.1248555 | 0.1248555 | 1300 | 0.83 | 2 | 25 | 7 | 0.9716127 | Reactive orange 16 | 3.38 | 5.1 | 0.68 | 3.23 | 3.2659 | 19.003 | 0.422945
Biochar-Se | Spruce bark | 2.3 | 86.5 | 0 | 10.8 | 0 |  | 0 | 0.1248555 | 0.1248555 | 1300 | 0.83 | 2 | 25 | 7 | 0.9716127 | Reactive orange 16 | 3.38 | 5.1 | 0.68 | 3.23 | 3.2659 | 19.003 | 0.3468655
Biochar-Se | Spruce bark | 2.3 | 86.5 | 0 | 10.8 | 0 |  | 0 | 0.1248555 | 0.1248555 | 1300 | 0.83 | 2 | 25 | 7 | 0.9716127 | Reactive orange 16 | 3.38 | 5.1 | 0.68 | 3.23 | 3.2659 | 19.003 | 0.3129316
Biochar-Se | Spruce bark | 2.3 | 86.5 | 0 | 10.8 | 0 |  | 0 | 0.1248555 | 0.1248555 | 1300 | 0.83 | 2 | 25 | 7 | 0.9716127 | Reactive orange 16 | 3.38 | 5.1 | 0.68 | 3.23 | 3.2659 | 19.003 | 0.2170473
Biochar-Se | Spruce bark | 2.3 | 86.5 | 0 | 10.8 | 0 |  | 0 | 0.1248555 | 0.1248555 | 1300 | 0.83 | 2 | 25 | 7 | 0.9716127 | Reactive orange 16 | 3.38 | 5.1 | 0.68 | 3.23 | 3.2659 | 19.003 | 0.1274425
Biochar-Se | Spruce bark | 2.3 | 86.5 | 0 | 10.8 | 0 |  | 0 | 0.1248555 | 0.1248555 | 1300 | 0.83 | 2 | 25 | 7 | 0.9716127 | Reactive orange 16 | 3.38 | 5.1 | 0.68 | 3.23 | 3.2659 | 19.003 | 0.08855741
Biochar | Spruce bark | 4.3 | 87 | 0 | 8.9 | 0 |  | 0 | 0.1022989 | 0.1022989 | 1207 | 0.84 | 2 | 25 | 7 | 0.9716127 | Reactive orange 16 | 3.38 | 5.1 | 0.68 | 3.23 | 3.2659 | 19.003 | 0.3895418
Biochar | Spruce bark | 4.3 | 87 | 0 | 8.9 | 0 |  | 0 | 0.1022989 | 0.1022989 | 1207 | 0.84 | 2 | 25 | 7 | 0.9716127 | Reactive orange 16 | 3.38 | 5.1 | 0.68 | 3.23 | 3.2659 | 19.003 | 0.2976348
Biochar | Spruce bark | 4.3 | 87 | 0 | 8.9 | 0 |  | 0 | 0.1022989 | 0.1022989 | 1207 | 0.84 | 2 | 25 | 7 | 0.9716127 | Reactive orange 16 | 3.38 | 5.1 | 0.68 | 3.23 | 3.2659 | 19.003 | 0.2294991
Biochar | Spruce bark | 4.3 | 87 | 0 | 8.9 | 0 |  | 0 | 0.1022989 | 0.1022989 | 1207 | 0.84 | 2 | 25 | 7 | 0.9716127 | Reactive orange 16 | 3.38 | 5.1 | 0.68 | 3.23 | 3.2659 | 19.003 | 0.1895837
Biochar | Spruce bark | 4.3 | 87 | 0 | 8.9 | 0 |  | 0 | 0.1022989 | 0.1022989 | 1207 | 0.84 | 2 | 25 | 7 | 0.9716127 | Reactive orange 16 | 3.38 | 5.1 | 0.68 | 3.23 | 3.2659 | 19.003 | 0.1271684
Biochar | Spruce bark | 4.3 | 87 | 0 | 8.9 | 0 |  | 0 | 0.1022989 | 0.1022989 | 1207 | 0.84 | 2 | 25 | 7 | 0.9716127 | Reactive orange 16 | 3.38 | 5.1 | 0.68 | 3.23 | 3.2659 | 19.003 | 0.09093948

## literature collection
DOI: 10.1007/s42773-022-00140-7
https://doi.org/10.1016/j.biortech.2018.02.094
https://doi.org/10.1016/j.envpol.2022.120271
https://doi.org/10.1016/j.jhazmat.2020.122441
https://doi.org/10.1016/j.colsurfa.2023.131493
https://doi.org/10.1007/s13399-022-03546-2
https://doi.org/10.1016/j.biortech.2016.11.009
https://doi.org/10.1016/j.jenvman.2016.03.043
https://doi.org/10.1016/j.eti.2020.100872
https://doi.org/10.1016/j.cej.2013.09.074
https://doi.org/10.1016/j.seppur.2023.125542
https://doi.org/10.1002/sia.6575
https://doi.org/10.1007/s11814-020-0727-7
https://doi.org/10.1016/j.biortech.2020.124082
https://doi.org/10.1016/j.jclepro.2022.135527
https://doi.org/10.1016/j.envpol.2020.115986
https://doi.org/10.1007/s11356-023-31489-2
DOI: 10.2166/wst.2021.222
https://doi.org/10.1016/j.arabjc.2023.105080
https://doi.org/10.1016/j.ces.2023.119129

## Experiment data
NAME | pH_pzc | C | H/C | O/C | (O+N)/C | BET | PV | D | T | pH_sol | C0 | E | S | A | B | V | Q
CSB | 6.5 | 64.72 | 0.0045 | 0.6324 | 0.6370004 | 134.37 | 0.178 | 5.635 | 25 | 2 | 0.011724 | 2.44 | 1.84 | 0 | 1.28 | 2.2206 | 0.2931192
CSB | 6.5 | 64.72 | 0.0045 | 0.6324 | 0.6370004 | 134.37 | 0.178 | 5.635 | 25 | 4 | 0.011724 | 2.44 | 1.84 | 0 | 1.28 | 2.2206 | 0.319799
CSB | 6.5 | 64.72 | 0.0045 | 0.6324 | 0.6370004 | 134.37 | 0.178 | 5.635 | 25 | 6 | 0.011724 | 2.44 | 1.84 | 0 | 1.28 | 2.2206 | 0.3158268
CSB | 6.5 | 64.72 | 0.0045 | 0.6324 | 0.6370004 | 134.37 | 0.178 | 5.635 | 25 | 8 | 0.011724 | 2.44 | 1.84 | 0 | 1.28 | 2.2206 | 0.3184891
CSB | 6.5 | 64.72 | 0.0045 | 0.6324 | 0.6370004 | 134.37 | 0.178 | 5.635 | 25 | 10 | 0.011724 | 2.44 | 1.84 | 0 | 1.28 | 2.2206 | 0.3340141
CSB | 6.5 | 64.72 | 0.0045 | 0.6324 | 0.6370004 | 134.37 | 0.178 | 5.635 | 25 | 12 | 0.011724 | 2.44 | 1.84 | 0 | 1.28 | 2.2206 | 0.3538675
CSB | 6.5 | 64.72 | 0.0045 | 0.6324 | 0.6370004 | 134.37 | 0.178 | 5.635 | 25 | 8 | 0.007820134 | 2.44 | 1.84 | 0 | 1.28 | 2.2206 | 0.3153113
CSB | 6.5 | 64.72 | 0.0045 | 0.6324 | 0.6370004 | 134.37 | 0.178 | 5.635 | 25 | 8 | 0.01176444 | 2.44 | 1.84 | 0 | 1.28 | 2.2206 | 0.3107069
CSB | 6.5 | 64.72 | 0.0045 | 0.6324 | 0.6370004 | 134.37 | 0.178 | 5.635 | 25 | 8 | 0.01562001 | 2.44 | 1.84 | 0 | 1.28 | 2.2206 | 0.3145013
CSB | 6.5 | 64.72 | 0.0045 | 0.6324 | 0.6370004 | 134.37 | 0.178 | 5.635 | 25 | 8 | 0.01953205 | 2.44 | 1.84 | 0 | 1.28 | 2.2206 | 0.3132948
CSB | 6.5 | 64.72 | 0.0045 | 0.6324 | 0.6370004 | 134.37 | 0.178 | 5.635 | 25 | 8 | 0.02357315 | 2.44 | 1.84 | 0 | 1.28 | 2.2206 | 0.3087315
CSB | 6.5 | 64.72 | 0.0045 | 0.6324 | 0.6370004 | 134.37 | 0.178 | 5.635 | 25 | 8 | 0.02727547 | 2.44 | 1.84 | 0 | 1.28 | 2.2206 | 0.2932681
CSB | 6.5 | 64.72 | 0.0045 | 0.6324 | 0.6370004 | 134.37 | 0.178 | 5.635 | 25 | 8 | 0.03106652 | 2.44 | 1.84 | 0 | 1.28 | 2.2206 | 0.3072139
CSB | 6.5 | 64.72 | 0.0045 | 0.6324 | 0.6370004 | 134.37 | 0.178 | 5.635 | 25 | 8 | 0.03918097 | 2.44 | 1.84 | 0 | 1.28 | 2.2206 | 0.3249198
CSB | 6.5 | 64.72 | 0.0045 | 0.6324 | 0.6370004 | 134.37 | 0.178 | 5.635 | 25 | 8 | 0.03918097 | 2.44 | 1.84 | 0 | 1.28 | 2.2206 | 0.3194666
CSB | 6.5 | 64.72 | 0.0045 | 0.6324 | 0.6370004 | 134.37 | 0.178 | 5.635 | 35 | 8 | 0.03918097 | 2.44 | 1.84 | 0 | 1.28 | 2.2206 | 0.3160695
CSB | 6.5 | 64.72 | 0.0045 | 0.6324 | 0.6370004 | 134.37 | 0.178 | 5.635 | 45 | 8 | 0.03918097 | 2.44 | 1.84 | 0 | 1.28 | 2.2206 | 0.2975932
CSB | 6.5 | 64.72 | 0.0045 | 0.6324 | 0.6370004 | 134.37 | 0.178 | 5.635 | 25 | 2 | 0.005382675 | 5.48 | 6.86 | 0.55 | 3.05 | 4.4268 | 0.4200049
CSB | 6.5 | 64.72 | 0.0045 | 0.6324 | 0.6370004 | 134.37 | 0.178 | 5.635 | 25 | 4 | 0.005382675 | 5.48 | 6.86 | 0.55 | 3.05 | 4.4268 | 0.3042324
CSB | 6.5 | 64.72 | 0.0045 | 0.6324 | 0.6370004 | 134.37 | 0.178 | 5.635 | 25 | 6 | 0.005382675 | 5.48 | 6.86 | 0.55 | 3.05 | 4.4268 | 0.2857417
CSB | 6.5 | 64.72 | 0.0045 | 0.6324 | 0.6370004 | 134.37 | 0.178 | 5.635 | 25 | 8 | 0.005382675 | 5.48 | 6.86 | 0.55 | 3.05 | 4.4268 | 0.3076463
CSB | 6.5 | 64.72 | 0.0045 | 0.6324 | 0.6370004 | 134.37 | 0.178 | 5.635 | 25 | 10 | 0.005382675 | 5.48 | 6.86 | 0.55 | 3.05 | 4.4268 | 0.3300237
CSB | 6.5 | 64.72 | 0.0045 | 0.6324 | 0.6370004 | 134.37 | 0.178 | 5.635 | 25 | 12 | 0.005382675 | 5.48 | 6.86 | 0.55 | 3.05 | 4.4268 | 0.3595597
CSB | 6.5 | 64.72 | 0.0045 | 0.6324 | 0.6370004 | 134.37 | 0.178 | 5.635 | 25 | 8 | 0.003590348 | 5.48 | 6.86 | 0.55 | 3.05 | 4.4268 | 0.2932327
CSB | 6.5 | 64.72 | 0.0045 | 0.6324 | 0.6370004 | 134.37 | 0.178 | 5.635 | 25 | 8 | 0.00540124 | 5.48 | 6.86 | 0.55 | 3.05 | 4.4268 | 0.3058251
CSB | 6.5 | 64.72 | 0.0045 | 0.6324 | 0.6370004 | 134.37 | 0.178 | 5.635 | 25 | 8 | 0.007171397 | 5.48 | 6.86 | 0.55 | 3.05 | 4.4268 | 0.3259945
CSB | 6.5 | 64.72 | 0.0045 | 0.6324 | 0.6370004 | 134.37 | 0.178 | 5.635 | 25 | 8 | 0.008967475 | 5.48 | 6.86 | 0.55 | 3.05 | 4.4268 | 0.3190263
CSB | 6.5 | 64.72 | 0.0045 | 0.6324 | 0.6370004 | 134.37 | 0.178 | 5.635 | 25 | 8 | 0.01082281 | 5.48 | 6.86 | 0.55 | 3.05 | 4.4268 | 0.335087
CSB | 6.5 | 64.72 | 0.0045 | 0.6324 | 0.6370004 | 134.37 | 0.178 | 5.635 | 25 | 8 | 0.0125226 | 5.48 | 6.86 | 0.55 | 3.05 | 4.4268 | 0.3326576
CSB | 6.5 | 64.72 | 0.0045 | 0.6324 | 0.6370004 | 134.37 | 0.178 | 5.635 | 25 | 8 | 0.01426313 | 5.48 | 6.86 | 0.55 | 3.05 | 4.4268 | 0.3363246
CSB | 6.5 | 64.72 | 0.0045 | 0.6324 | 0.6370004 | 134.37 | 0.178 | 5.635 | 25 | 8 | 0.01798861 | 5.48 | 6.86 | 0.55 | 3.05 | 4.4268 | 0.3407817
CSB | 6.5 | 64.72 | 0.0045 | 0.6324 | 0.6370004 | 134.37 | 0.178 | 5.635 | 25 | 8 | 0.01798861 | 5.48 | 6.86 | 0.55 | 3.05 | 4.4268 | 0.3470253
CSB | 6.5 | 64.72 | 0.0045 | 0.6324 | 0.6370004 | 134.37 | 0.178 | 5.635 | 35 | 8 | 0.01798861 | 5.48 | 6.86 | 0.55 | 3.05 | 4.4268 | 0.3674604
CSB | 6.5 | 64.72 | 0.0045 | 0.6324 | 0.6370004 | 134.37 | 0.178 | 5.635 | 45 | 8 | 0.01798861 | 5.48 | 6.86 | 0.55 | 3.05 | 4.4268 | 0.3282267
CSB | 6.5 | 64.72 | 0.0045 | 0.6324 | 0.6370004 | 134.37 | 0.178 | 5.635 | 25 | 2 | 0.01027626 | 2.56 | 2.26 | 0 | 1.27 | 2.8146 | 0.2299732
CSB | 6.5 | 64.72 | 0.0045 | 0.6324 | 0.6370004 | 134.37 | 0.178 | 5.635 | 25 | 4 | 0.01027626 | 2.56 | 2.26 | 0 | 1.27 | 2.8146 | 0.2838619
CSB | 6.5 | 64.72 | 0.0045 | 0.6324 | 0.6370004 | 134.37 | 0.178 | 5.635 | 25 | 6 | 0.01027626 | 2.56 | 2.26 | 0 | 1.27 | 2.8146 | 0.2837517
CSB | 6.5 | 64.72 | 0.0045 | 0.6324 | 0.6370004 | 134.37 | 0.178 | 5.635 | 25 | 8 | 0.01027626 | 2.56 | 2.26 | 0 | 1.27 | 2.8146 | 0.2825832
CSB | 6.5 | 64.72 | 0.0045 | 0.6324 | 0.6370004 | 134.37 | 0.178 | 5.635 | 25 | 10 | 0.01027626 | 2.56 | 2.26 | 0 | 1.27 | 2.8146 | 0.2896534
CSB | 6.5 | 64.72 | 0.0045 | 0.6324 | 0.6370004 | 134.37 | 0.178 | 5.635 | 25 | 12 | 0.01027626 | 2.56 | 2.26 | 0 | 1.27 | 2.8146 | 0.3205491
CSB | 6.5 | 64.72 | 0.0045 | 0.6324 | 0.6370004 | 134.37 | 0.178 | 5.635 | 25 | 8 | 0.006854466 | 2.56 | 2.26 | 0 | 1.27 | 2.8146 | 0.2848292
CSB | 6.5 | 64.72 | 0.0045 | 0.6324 | 0.6370004 | 134.37 | 0.178 | 5.635 | 25 | 8 | 0.01031171 | 2.56 | 2.26 | 0 | 1.27 | 2.8146 | 0.2802586
CSB | 6.5 | 64.72 | 0.0045 | 0.6324 | 0.6370004 | 134.37 | 0.178 | 5.635 | 25 | 8 | 0.01369118 | 2.56 | 2.26 | 0 | 1.27 | 2.8146 | 0.2899701
CSB | 6.5 | 64.72 | 0.0045 | 0.6324 | 0.6370004 | 134.37 | 0.178 | 5.635 | 25 | 8 | 0.01712014 | 2.56 | 2.26 | 0 | 1.27 | 2.8146 | 0.3034331
CSB | 6.5 | 64.72 | 0.0045 | 0.6324 | 0.6370004 | 134.37 | 0.178 | 5.635 | 25 | 8 | 0.02066222 | 2.56 | 2.26 | 0 | 1.27 | 2.8146 | 0.2911144
CSB | 6.5 | 64.72 | 0.0045 | 0.6324 | 0.6370004 | 134.37 | 0.178 | 5.635 | 25 | 8 | 0.02390736 | 2.56 | 2.26 | 0 | 1.27 | 2.8146 | 0.2918715
CSB | 6.5 | 64.72 | 0.0045 | 0.6324 | 0.6370004 | 134.37 | 0.178 | 5.635 | 25 | 8 | 0.02723027 | 2.56 | 2.26 | 0 | 1.27 | 2.8146 | 0.2882169
CSB | 6.5 | 64.72 | 0.0045 | 0.6324 | 0.6370004 | 134.37 | 0.178 | 5.635 | 25 | 8 | 0.03434271 | 2.56 | 2.26 | 0 | 1.27 | 2.8146 | 0.3008606
CSB | 6.5 | 64.72 | 0.0045 | 0.6324 | 0.6370004 | 134.37 | 0.178 | 5.635 | 25 | 8 | 0.03434271 | 2.56 | 2.26 | 0 | 1.27 | 2.8146 | 0.2968828
CSB | 6.5 | 64.72 | 0.0045 | 0.6324 | 0.6370004 | 134.37 | 0.178 | 5.635 | 35 | 8 | 0.03434271 | 2.56 | 2.26 | 0 | 1.27 | 2.8146 | 0.2788712
CSB | 6.5 | 64.72 | 0.0045 | 0.6324 | 0.6370004 | 134.37 | 0.178 | 5.635 | 45 | 8 | 0.03434271 | 2.56 | 2.26 | 0 | 1.27 | 2.8146 | 0.2692055